## 1s
1 | 0.11 | 180.58
1 | 0.122 | 171.66
1 | 0.134 | 185.2
1 | 0.147 | 182.94
1 | 0.159 | 172.83
1 | 0.173 | 173.98
1 | 0.186 | 175.75
1 | 0.199 | 162.29
1 | 0.213 | 165.7
0.999 | 0.227 | 177.27
1 | 0.242 | 163.68
0.999 | 0.256 | 166.5
0.999 | 0.271 | 170.37
0.999 | 0.286 | 166.26
1 | 0.302 | 166.14
1 | 0.318 | 165.25
0.999 | 0.334 | 158.45
0.998 | 0.35 | 155.79
1 | 0.367 | 157.08
0.999 | 0.384 | 153.18
1 | 0.402 | 147.9
1 | 0.419 | 148.84
1 | 0.437 | 155.32
1 | 0.456 | 154.28
1 | 0.474 | 142.26
1 | 0.494 | 148.67
0.999 | 0.513 | 143.86
1 | 0.533 | 145.08
1 | 0.553 | 144.67
1 | 0.574 | 142.79
0.999 | 0.595 | 142.53
1 | 0.616 | 146.93
0.999 | 0.638 | 140.7
1 | 0.661 | 144.94
0.999 | 0.683 | 140.88
0.998 | 0.706 | 141.28
1 | 0.73 | 138.76
1 | 0.754 | 138.25
1 | 0.779 | 136.02
1 | 0.804 | 137.79
0.998 | 0.829 | 134.76
1 | 0.855 | 134.53
1 | 0.881 | 133.34
0.998 | 0.908 | 132.48
1 | 0.936 | 129.96
1 | 0.964 | 130.67
1 | 0.992 | 130.92
0.999 | 1.022 | 130.31
0.999 | 1.051 | 129.88
1 | 1.081 | 128.08
1 | 1.112 | 126.33
1 | 1.144 | 124.45
1 | 1.176 | 124.89
1 | 1.208 | 123.74
1 | 1.242 | 122.79
1 | 1.275 | 122.77
1 | 1.31 | 122.33
1 | 1.345 | 122.07
1 | 1.381 | 120.09
0.999 | 1.418 | 120.33
0.999 | 1.455 | 120.35
1 | 1.493 | 116.88
0.999 | 1.532 | 118.3
1 | 1.571 | 117.04
1 | 1.611 | 116.88
0.999 | 1.653 | 116.11
1 | 1.694 | 114.09
1 | 1.737 | 114.08
0.998 | 1.78 | 114.67
0.998 | 1.825 | 114.42
0.999 | 1.87 | 111.94
0.999 | 1.916 | 112.89
0.999 | 1.963 | 110.6
1 | 2.011 | 111.57
0.998 | 2.059 | 110.8
1 | 2.109 | 110.27
1 | 2.159 | 108.68
0.999 | 2.211 | 107.19
1 | 2.264 | 108.44
1 | 2.317 | 106.56
0.999 | 2.372 | 106.88
1 | 2.427 | 105.44
1 | 2.484 | 105.29
1 | 2.542 | 105.86
1 | 2.601 | 104.01
1 | 2.661 | 103.6
1 | 2.722 | 103.04
1 | 2.785 | 102.75
1 | 2.848 | 102.01
1 | 2.913 | 101.81
1 | 2.979 | 100.82
1 | 3.047 | 101.27
0.999 | 3.115 | 100.61
1 | 3.185 | 99.451
1 | 3.257 | 99.236
0.999 | 3.329 | 99.148
1 | 3.404 | 97.686
1 | 3.479 | 96.861
1 | 3.556 | 97.354
1 | 3.635 | 96.287
1 | 3.715 | 96.005
0.999 | 3.796 | 96.198
1 | 3.879 | 95.921
1 | 3.964 | 95.094
0.999 | 4.05 | 95.362
1 | 4.138 | 94.202
1 | 4.228 | 93.568
1 | 4.319 | 93.184
1 | 4.412 | 93.081
1 | 4.507 | 92.53
1 | 4.604 | 92.517
1 | 4.703 | 91.874
0.999 | 4.803 | 92.176
1 | 4.906 | 90.779
1 | 5.01 | 90.866
0.999 | 5.117 | 91.123
1 | 5.225 | 90.104
0.999 | 5.336 | 90.402
1 | 5.449 | 89.656
1 | 5.564 | 88.934
1 | 5.681 | 89.305
1 | 5.8 | 88.544
1 | 5.922 | 88.122
1 | 6.046 | 87.908
1 | 6.173 | 87.678
1 | 6.301 | 87.42
1 | 6.433 | 86.975
1 | 6.567 | 86.509
0.999 | 6.703 | 86.816
0.999 | 6.842 | 86.235
1 | 6.984 | 86.289
1 | 7.128 | 85.715
1 | 7.276 | 85.395
1 | 7.426 | 85.047
1 | 7.579 | 84.896
1 | 7.735 | 84.783
1 | 7.894 | 84.225
1 | 8.056 | 83.766
1 | 8.221 | 83.726
1 | 8.389 | 83.223
1 | 8.561 | 82.937
1 | 8.736 | 82.949
1 | 8.914 | 82.86
1 | 9.096 | 82.496
1 | 9.281 | 82.056
1 | 9.469 | 81.822
1 | 9.662 | 81.422
1 | 9.858 | 81.63
1 | 10.058 | 81.544
1 | 10.261 | 81.176
1 | 10.469 | 80.721
1 | 10.681 | 80.756
1 | 10.896 | 80.439
1 | 11.116 | 80.215
1 | 11.34 | 79.942
1 | 11.569 | 79.859
1 | 11.801 | 79.668
1 | 12.039 | 79.465
1 | 12.281 | 79.283
1 | 12.527 | 79.087
1 | 12.778 | 78.847
1 | 13.034 | 78.799
1 | 13.295 | 78.476
1 | 13.562 | 78.245
1 | 13.833 | 78.254
1 | 14.109 | 77.876
1 | 14.391 | 77.782
1 | 14.678 | 77.652
1 | 14.971 | 77.425
1 | 15.269 | 77.288
1 | 15.573 | 77.189
1 | 15.883 | 77.045
1 | 16.199 | 76.832
1 | 16.521 | 76.635
1 | 16.849 | 76.573
1 | 17.183 | 76.366
1 | 17.524 | 76.218
1 | 17.872 | 76.132
1 | 18.226 | 76.064
1 | 18.587 | 75.915
1 | 18.955 | 75.749
1 | 19.33 | 75.535
1 | 19.712 | 75.44
1 | 20.102 | 75.401
1 | 20.499 | 75.268
1 | 20.904 | 75.053
1 | 21.317 | 74.999
1 | 21.737 | 74.86
1 | 22.166 | 74.687
1 | 22.603 | 74.601
1 | 23.048 | 74.465
1 | 23.502 | 74.353
1 | 23.964 | 74.243
1 | 24.436 | 74.15
1 | 24.916 | 74.021
1 | 25.406 | 73.921
1 | 25.906 | 73.809
1 | 26.415 | 73.678
1 | 26.933 | 73.515
1 | 27.462 | 73.446
1 | 28.001 | 73.258
1 | 28.55 | 73.186
1 | 29.11 | 73.109
1 | 29.681 | 73.01
1 | 30.262 | 72.958
1 | 30.855 | 72.832
1 | 31.459 | 72.8
1 | 32.075 | 72.664
1 | 32.703 | 72.586
1 | 33.343 | 72.49
1 | 33.995 | 72.427
1 | 34.66 | 72.318
1 | 35.337 | 72.207
1 | 36.028 | 72.148
1 | 36.732 | 72.03
1 | 37.449 | 71.997
1 | 38.18 | 71.887
1 | 38.925 | 71.807
1 | 39.685 | 71.732
1 | 40.459 | 71.62
1 | 41.249 | 71.533
1 | 42.053 | 71.454
1 | 42.873 | 71.301
1 | 43.709 | 71.257
1 | 44.56 | 71.251
1 | 45.429 | 71.196
1 | 46.314 | 71.103
1 | 47.216 | 71.051
1 | 48.135 | 71.001
1 | 49.072 | 70.931
1 | 50.027 | 70.874
1 | 51 | 70.797
1 | 51.993 | 70.752
1 | 53.004 | 70.661
1 | 54.035 | 70.628
1 | 55.085 | 70.551
1 | 56.156 | 70.478
1 | 57.248 | 70.461
1 | 58.36 | 70.421
1 | 59.494 | 70.367
1 | 60.65 | 70.344
1 | 61.828 | 70.285
1 | 63.029 | 70.244
1 | 64.253 | 70.204
1 | 65.5 | 70.17
1 | 66.772 | 70.086
1 | 68.068 | 70.044
1 | 69.389 | 70.005
1 | 70.735 | 69.975
1 | 72.107 | 69.972
1 | 73.506 | 69.945
1 | 74.932 | 69.925
1 | 76.385 | 69.902
1 | 77.866 | 69.867
1 | 79.376 | 69.816
1 | 80.914 | 69.773
1 | 82.483 | 69.77
1 | 84.081 | 69.76
1 | 85.711 | 69.734
1 | 87.371 | 69.701
1 | 89.064 | 69.702
1 | 90.789 | 69.687
1 | 92.548 | 69.664
1 | 94.34 | 69.62
1 | 96.167 | 69.59
1 | 98.029 | 69.596
1 | 99.927 | 69.553
1 | 101.862 | 69.526
1 | 103.834 | 69.478
1 | 105.843 | 69.441
1 | 107.892 | 69.379
1 | 109.98 | 69.358
1 | 112.108 | 69.315
1 | 114.277 | 69.289
1 | 116.488 | 69.234
1 | 118.741 | 69.167
1 | 121.038 | 69.132
1 | 123.379 | 69.117
1 | 125.765 | 69.082
1 | 128.198 | 69.054
1 | 130.677 | 69.031
1 | 133.203 | 68.982
1 | 135.779 | 68.964
1 | 138.404 | 68.939
1 | 141.079 | 68.937
1 | 143.806 | 68.909
1 | 146.586 | 68.869
1 | 149.419 | 68.884
1 | 152.307 | 68.885
1 | 155.25 | 68.873
1 | 158.25 | 68.828

## 2s
2.01 | 0.11 | 243.28
2.01 | 0.122 | 249.89
2 | 0.134 | 247.52
2 | 0.147 | 250.63
2 | 0.159 | 246.54
2 | 0.173 | 232.41
2 | 0.186 | 234.45
2 | 0.199 | 231.11
2 | 0.213 | 214.85
2 | 0.227 | 221.79
2 | 0.242 | 227.04
2 | 0.256 | 222.48
2 | 0.271 | 219.04
2 | 0.286 | 215.48
2 | 0.302 | 215.56
2 | 0.318 | 213.76
2 | 0.334 | 209.96
2 | 0.35 | 208.73
2 | 0.367 | 207.37
2 | 0.384 | 204.02
2 | 0.402 | 202.07
2 | 0.419 | 201.23
2 | 0.437 | 198.41
2 | 0.456 | 198.2
2 | 0.474 | 198.45
2 | 0.494 | 196.86
2 | 0.513 | 192.57
2 | 0.533 | 189.8
2 | 0.553 | 189.62
2 | 0.574 | 190.95
2 | 0.595 | 185.69
2 | 0.616 | 185.02
2 | 0.638 | 185.49
2 | 0.661 | 182.94
2 | 0.683 | 180.83
2 | 0.706 | 180.4
2 | 0.73 | 179.03
2 | 0.754 | 177.73
2 | 0.779 | 174.83
2 | 0.804 | 173.51
2 | 0.829 | 172.78
2 | 0.855 | 174.59
2 | 0.881 | 173.14
2 | 0.908 | 170.34
2 | 0.936 | 169.12
2 | 0.964 | 168.79
2 | 0.992 | 167.47
2 | 1.022 | 165.62
2 | 1.051 | 165.72
2 | 1.081 | 163.6
2 | 1.112 | 163.05
2 | 1.144 | 161.91
2 | 1.176 | 160.8
2 | 1.208 | 159.89
2 | 1.242 | 159.46
2 | 1.275 | 157.59
2 | 1.31 | 157.58
2 | 1.345 | 157
2 | 1.381 | 155.82
2 | 1.418 | 154.26
2 | 1.455 | 153.89
2 | 1.493 | 153.74
2 | 1.532 | 152.79
2 | 1.571 | 151.58
2 | 1.611 | 151.3
2 | 1.653 | 150.2
2 | 1.694 | 149.75
2 | 1.737 | 148.74
2 | 1.78 | 148.19
2 | 1.825 | 146.83
2 | 1.87 | 146.27
2 | 1.916 | 145.37
2 | 1.963 | 144.97
2 | 2.011 | 144.48
2 | 2.059 | 143.63
2 | 2.109 | 143.27
2 | 2.159 | 143.11
2 | 2.211 | 141.69
2 | 2.264 | 140.93
2 | 2.317 | 140.77
2 | 2.372 | 139.92
2 | 2.427 | 139.64
2 | 2.484 | 139.19
2 | 2.542 | 138.7
2 | 2.601 | 137.7
2 | 2.661 | 137.65
2 | 2.722 | 136.7
2 | 2.785 | 136.5
2 | 2.848 | 135.64
2 | 2.913 | 135.54
2 | 2.979 | 134.81
2 | 3.047 | 133.88
2 | 3.115 | 134.18
2 | 3.185 | 133.62
2 | 3.257 | 132.69
2 | 3.329 | 132.22
2 | 3.404 | 132.25
2 | 3.479 | 131.61
2 | 3.556 | 130.56
2 | 3.635 | 130.78
2 | 3.715 | 130.01
2 | 3.796 | 129.92
2 | 3.879 | 129.12
2 | 3.964 | 128.74
2 | 4.05 | 128.25
2 | 4.138 | 128.1
2 | 4.228 | 127.8
2 | 4.319 | 127.48
2 | 4.412 | 127.2
2 | 4.507 | 126.33
2 | 4.604 | 126.25
2 | 4.703 | 125.99
2 | 4.803 | 125.09
2 | 4.906 | 125.31
2 | 5.01 | 125.18
2 | 5.117 | 124.18
2 | 5.225 | 124.02
2 | 5.336 | 123.66
2 | 5.449 | 123.33
2 | 5.564 | 123.14
2 | 5.681 | 122.915
2 | 5.8 | 122.69
2 | 5.922 | 122.59
2 | 6.046 | 122.05
2 | 6.173 | 121.59
2 | 6.301 | 121.39
2 | 6.433 | 121.38
2 | 6.567 | 120.79
2 | 6.703 | 120.34
2 | 6.842 | 119.74
2 | 6.984 | 120.05
2 | 7.128 | 120.09
2 | 7.276 | 119.83
2 | 7.426 | 119.5
2 | 7.579 | 119.3
2 | 7.735 | 119.23
2 | 7.894 | 118.79
2 | 8.056 | 118.7
2 | 8.221 | 118.1
2 | 8.389 | 118.08
2 | 8.561 | 117.9
2 | 8.736 | 117.52
2 | 8.914 | 117.4
2 | 9.096 | 116.96
2 | 9.281 | 116.68
2 | 9.469 | 116.35
2 | 9.662 | 116.33
2 | 9.858 | 116.34
2 | 10.058 | 116.04
2 | 10.261 | 115.61
2 | 10.469 | 115.52
2 | 10.681 | 115.35
2 | 10.896 | 115.27
2 | 11.116 | 114.96
2 | 11.34 | 114.8
2 | 11.569 | 114.61
2 | 11.801 | 114.43
2 | 12.039 | 114.3
2 | 12.281 | 114
2 | 12.527 | 113.98
2 | 12.778 | 113.83
2 | 13.034 | 113.59
2 | 13.295 | 113.55
2 | 13.562 | 113.27
2 | 13.833 | 113.13
2 | 14.109 | 113
2 | 14.391 | 112.85
2 | 14.678 | 112.72
2 | 14.971 | 112.59
2 | 15.269 | 112.41
2 | 15.573 | 112.22
2 | 15.883 | 112.13
2 | 16.199 | 112.07
2 | 16.521 | 111.86
2 | 16.849 | 111.74
2 | 17.183 | 111.6
2 | 17.524 | 111.46
2 | 17.872 | 111.35
2 | 18.226 | 111.28
2 | 18.587 | 111.09
2 | 18.955 | 110.97
2 | 19.33 | 110.84
2 | 19.712 | 110.72
2 | 20.102 | 110.57
2 | 20.499 | 110.48
2 | 20.904 | 110.35
2 | 21.317 | 110.26
2 | 21.737 | 110.12
2 | 22.166 | 110.04
2 | 22.603 | 109.85
2 | 23.048 | 109.78
2 | 23.502 | 109.67
2 | 23.964 | 109.57
2 | 24.436 | 109.47
2 | 24.916 | 109.33
2 | 25.406 | 109.21
2 | 25.906 | 109.13
2 | 26.415 | 108.98
2 | 26.933 | 108.86
2 | 27.462 | 108.77
2 | 28.001 | 108.67
2 | 28.55 | 108.58
2 | 29.11 | 108.48
2 | 29.681 | 108.39
2 | 30.262 | 108.25
2 | 30.855 | 108.21
2 | 31.459 | 108.09
2 | 32.075 | 107.99
2 | 32.703 | 107.88
2 | 33.343 | 107.8
2 | 33.995 | 107.74
2 | 34.66 | 107.65
2 | 35.337 | 107.58
2 | 36.028 | 107.5
2 | 36.732 | 107.46
2 | 37.449 | 107.44
2 | 38.18 | 107.37
2 | 38.925 | 107.32
2 | 39.685 | 107.26
2 | 40.459 | 107.19
2 | 41.249 | 107.17
2 | 42.053 | 107.11
2 | 42.873 | 107.06
2 | 43.709 | 107
2 | 44.56 | 106.96
2 | 45.429 | 106.92
2 | 46.314 | 106.83
2 | 47.216 | 106.81
2 | 48.135 | 106.76
2 | 49.072 | 106.74
2 | 50.027 | 106.69
2 | 51 | 106.66
2 | 51.993 | 106.6
2 | 53.004 | 106.55
2 | 54.035 | 106.53
2 | 55.085 | 106.52
2 | 56.156 | 106.47
2 | 57.248 | 106.44
2 | 58.36 | 106.4
2 | 59.494 | 106.34
2 | 60.65 | 106.3
2 | 61.828 | 106.24
2 | 63.029 | 106.24
2 | 64.253 | 106.15
2 | 65.5 | 106.07
2 | 66.772 | 106
2 | 68.068 | 105.89
2 | 69.389 | 105.77
2 | 70.735 | 105.66
2 | 72.107 | 105.51
2 | 73.506 | 105.37
2 | 74.932 | 105.25
2 | 76.385 | 105.12
2 | 77.866 | 105
2 | 79.376 | 104.87
2 | 80.914 | 104.79
2 | 82.483 | 104.7
2 | 84.081 | 104.67
2 | 85.711 | 104.59
2 | 87.371 | 104.61
2 | 89.064 | 104.59
2 | 90.789 | 104.61
2 | 92.548 | 104.6
2 | 94.34 | 104.65
2 | 96.167 | 104.68
2 | 98.029 | 104.7
2 | 99.927 | 104.77
2 | 101.862 | 104.81
2 | 103.834 | 104.86
2 | 105.843 | 104.9
2 | 107.892 | 104.96
2 | 109.98 | 105.04
2 | 112.108 | 105.06
2 | 114.277 | 105.1
2 | 116.488 | 105.12
2 | 118.741 | 105.1
2 | 121.038 | 105.09
2 | 123.379 | 105.07
2 | 125.765 | 105.06
2 | 128.198 | 105.03
2 | 130.677 | 105.01
2 | 133.203 | 105.04
2 | 135.779 | 105.03
2 | 138.404 | 104.99
2 | 141.079 | 104.95
2 | 143.806 | 104.81
2 | 146.586 | 104.7
2 | 149.419 | 104.51
2 | 152.307 | 104.32
2 | 155.25 | 104.12
2 | 158.25 | 103.92

## 3s
3.01 | 0.11 | 305.51
3.01 | 0.122 | 308.34
3.01 | 0.134 | 311.47
3 | 0.147 | 287.26
3 | 0.159 | 298.74
3 | 0.173 | 283.72
3 | 0.186 | 288.6
3 | 0.199 | 280.14
3 | 0.213 | 285.2
3 | 0.227 | 275.1
3 | 0.242 | 272.3
3 | 0.256 | 268.89
3 | 0.271 | 266
3 | 0.286 | 264.42
3 | 0.302 | 262.3
3 | 0.318 | 257.78
3 | 0.334 | 256.84
3 | 0.35 | 256.7
3 | 0.367 | 245.5
3 | 0.384 | 250.3
3 | 0.402 | 244.18
3 | 0.419 | 239.88
3 | 0.437 | 240.39
3 | 0.456 | 237.61
3 | 0.474 | 236.27
3 | 0.494 | 236.22
3 | 0.513 | 233.69
3 | 0.533 | 231.3
3 | 0.553 | 230.97
3 | 0.574 | 226.75
3 | 0.595 | 226.65
3 | 0.616 | 223.77
3 | 0.638 | 222.85
3 | 0.661 | 221.04
3 | 0.683 | 220.1
3 | 0.706 | 218.07
3 | 0.73 | 217.44
3 | 0.754 | 215.5
3 | 0.779 | 214.13
3 | 0.804 | 213.48
3 | 0.829 | 211.85
3 | 0.855 | 210.77
3 | 0.881 | 209.54
3 | 0.908 | 207.58
3 | 0.936 | 206.47
3 | 0.964 | 205.76
3 | 0.992 | 205.01
3 | 1.022 | 203.58
3 | 1.051 | 202.06
3 | 1.081 | 201.36
3 | 1.112 | 200.34
3 | 1.144 | 199.03
3 | 1.176 | 197.95
3 | 1.208 | 197.31
3 | 1.242 | 195.33
3 | 1.275 | 194.69
3 | 1.31 | 194.48
3 | 1.345 | 193.43
3 | 1.381 | 192.6
3 | 1.418 | 191.31
3 | 1.455 | 190.71
3 | 1.493 | 189.82
3 | 1.532 | 188.84
3 | 1.571 | 188.36
3 | 1.611 | 187.39
3 | 1.653 | 186.81
3 | 1.694 | 185.81
3 | 1.737 | 185.23
3 | 1.78 | 184.48
3 | 1.825 | 183.7
3 | 1.87 | 183.15
3 | 1.916 | 182.44
3 | 1.963 | 181.56
3 | 2.011 | 181.07
3 | 2.059 | 180.33
3 | 2.109 | 179.79
3 | 2.159 | 179.24
3 | 2.211 | 178.41
3 | 2.264 | 177.84
3 | 2.317 | 177.21
3 | 2.372 | 176.6
3 | 2.427 | 176.13
3 | 2.484 | 175.5
3 | 2.542 | 174.91
3 | 2.601 | 174.31
3 | 2.661 | 174.11
3 | 2.722 | 173.46
3 | 2.785 | 172.76
3 | 2.848 | 172.45
3 | 2.913 | 172.02
3 | 2.979 | 171.27
3 | 3.047 | 171.31
3 | 3.115 | 170.62
3 | 3.185 | 169.76
3 | 3.257 | 169.86
3 | 3.329 | 168.76
3 | 3.404 | 168.87
3 | 3.479 | 168.1
3 | 3.556 | 168.06
3 | 3.635 | 167.22
3 | 3.715 | 167.11
3 | 3.796 | 166.65
3 | 3.879 | 166.14
3 | 3.964 | 166.1
3 | 4.05 | 165.18
3 | 4.138 | 165.32
3 | 4.228 | 164.47
3 | 4.319 | 164.39
3 | 4.412 | 164.08
3 | 4.507 | 163.56
3 | 4.604 | 163.62
3 | 4.703 | 163.17
3 | 4.803 | 162.59
3 | 4.906 | 162.65
3 | 5.01 | 161.94
3 | 5.117 | 161.89
3 | 5.225 | 161.68
3 | 5.336 | 161.04
3 | 5.449 | 160.77
3 | 5.564 | 160.71
3 | 5.681 | 160.24
3 | 5.8 | 159.95
3 | 5.922 | 159.67
3 | 6.046 | 159.6
3 | 6.173 | 159.24
3 | 6.301 | 158.75
3 | 6.433 | 158.73
3 | 6.567 | 158.63
3 | 6.703 | 158.29
3 | 6.842 | 158.06
3 | 6.984 | 157.74
3 | 7.128 | 157.48
3 | 7.276 | 157.33
3 | 7.426 | 157.08
3 | 7.579 | 156.88
3 | 7.735 | 156.63
3 | 7.894 | 156.43
3 | 8.056 | 156.09
3 | 8.221 | 155.92
3 | 8.389 | 155.86
3 | 8.561 | 155.62
3 | 8.736 | 155.28
3 | 8.914 | 155.26
3 | 9.096 | 154.95
3 | 9.281 | 154.84
3 | 9.469 | 154.59
3 | 9.662 | 154.51
3 | 9.858 | 154.23
3 | 10.058 | 154.07
3 | 10.261 | 153.72
3 | 10.469 | 153.72
3 | 10.681 | 153.65
3 | 10.896 | 153.38
3 | 11.116 | 153.2
3 | 11.34 | 153.05
3 | 11.569 | 152.93
3 | 11.801 | 152.73
3 | 12.039 | 152.52
3 | 12.281 | 152.43
3 | 12.527 | 152.21
3 | 12.778 | 152.08
3 | 13.034 | 151.98
3 | 13.295 | 151.83
3 | 13.562 | 151.65
3 | 13.833 | 151.51
3 | 14.109 | 151.4
3 | 14.391 | 151.27
3 | 14.678 | 151.08
3 | 14.971 | 150.98
3 | 15.269 | 150.85
3 | 15.573 | 150.8
3 | 15.883 | 150.66
3 | 16.199 | 150.52
3 | 16.521 | 150.4
3 | 16.849 | 150.27
3 | 17.183 | 150.21
3 | 17.524 | 150.1
3 | 17.872 | 150.03
3 | 18.226 | 149.91
3 | 18.587 | 149.81
3 | 18.955 | 149.71
3 | 19.33 | 149.67
3 | 19.712 | 149.62
3 | 20.102 | 149.51
3 | 20.499 | 149.42
3 | 20.904 | 149.32
3 | 21.317 | 149.22
3 | 21.737 | 149.16
3 | 22.166 | 149.09
3 | 22.603 | 149.08
3 | 23.048 | 148.97
3 | 23.502 | 148.87
3 | 23.964 | 148.77
3 | 24.436 | 148.73
3 | 24.916 | 148.63
3 | 25.406 | 148.53
3 | 25.906 | 148.46
3 | 26.415 | 148.36
3 | 26.933 | 148.28
3 | 27.462 | 148.15
3 | 28.001 | 148.1
3 | 28.55 | 147.99
3 | 29.11 | 147.89
3 | 29.681 | 147.73
3 | 30.262 | 147.62
3 | 30.855 | 147.54
3 | 31.459 | 147.41
3 | 32.075 | 147.29
3 | 32.703 | 147.17
3 | 33.343 | 147.06
3 | 33.995 | 146.92
3 | 34.66 | 146.79
3 | 35.337 | 146.7
3 | 36.028 | 146.58
3 | 36.732 | 146.48
3 | 37.449 | 146.4
3 | 38.18 | 146.31
3 | 38.925 | 146.23
3 | 39.685 | 146.22
3 | 40.459 | 146.15
3 | 41.249 | 146.14
3 | 42.053 | 146.14
3 | 42.873 | 146.1
3 | 43.709 | 146.18
3 | 44.56 | 146.19
3 | 45.429 | 146.15
3 | 46.314 | 146.18
3 | 47.216 | 146.17
3 | 48.135 | 146.26
3 | 49.072 | 146.21
3 | 50.027 | 146.21
3 | 51 | 146.18
3 | 51.993 | 146.13
3 | 53.004 | 146.1
3 | 54.035 | 146.03
3 | 55.085 | 145.96
3 | 56.156 | 145.83
3 | 57.248 | 145.76
3 | 58.36 | 145.64
3 | 59.494 | 145.5
3 | 60.65 | 145.35
3 | 61.828 | 145.23
3 | 63.029 | 145.11
3 | 64.253 | 144.97
3 | 65.5 | 144.93
3 | 66.772 | 144.86
3 | 68.068 | 144.85
3 | 69.389 | 144.84
3 | 70.735 | 144.86
3 | 72.107 | 144.93
3 | 73.506 | 144.96
3 | 74.932 | 145.01
3 | 76.385 | 145.08
3 | 77.866 | 145.07
3 | 79.376 | 145.09
3 | 80.914 | 145.07
3 | 82.483 | 144.98
3 | 84.081 | 144.88
3 | 85.711 | 144.78
3 | 87.371 | 144.67
3 | 89.064 | 144.55
3 | 90.789 | 144.44
3 | 92.548 | 144.4
3 | 94.34 | 144.4
3 | 96.167 | 144.45
3 | 98.029 | 144.5
3 | 99.927 | 144.57
3 | 101.862 | 144.61
3 | 103.834 | 144.58
3 | 105.843 | 144.55
3 | 107.892 | 144.45
3 | 109.98 | 144.32
3 | 112.108 | 144.16
3 | 114.277 | 144.01
3 | 116.488 | 143.89
3 | 118.741 | 143.85
3 | 121.038 | 143.88
3 | 123.379 | 143.99
3 | 125.765 | 144.08
3 | 128.198 | 144.2
3 | 130.677 | 144.24
3 | 133.203 | 144.21
3 | 135.779 | 144.08
3 | 138.404 | 143.91
3 | 141.079 | 143.8
3 | 143.806 | 143.7
3 | 146.586 | 143.71
3 | 149.419 | 143.83
3 | 152.307 | 143.95
3 | 155.25 | 144.01
3 | 158.25 | 144

## 4s
4.03 | 0.11 | 400.7
4.03 | 0.122 | 393.12
4.02 | 0.134 | 374
4.01 | 0.147 | 340.17
4.01 | 0.159 | 327.91
4.01 | 0.173 | 337.41
4.01 | 0.186 | 324.74
4 | 0.199 | 335.25
4 | 0.213 | 321.71
4 | 0.227 | 322.09
4 | 0.242 | 311.18
4 | 0.256 | 310.28
4 | 0.271 | 304.26
4 | 0.286 | 302.72
4 | 0.302 | 304.03
4 | 0.318 | 295.43
4 | 0.334 | 299.45
4 | 0.35 | 294.65
4 | 0.367 | 291.05
4 | 0.384 | 284.69
4 | 0.402 | 284.16
4 | 0.419 | 281.22
4 | 0.437 | 279.36
4 | 0.456 | 276.36
4 | 0.474 | 275.81
4 | 0.494 | 271.65
4 | 0.513 | 270.92
4 | 0.533 | 270.75
4 | 0.553 | 267.31
4 | 0.574 | 265.12
4 | 0.595 | 263.52
4 | 0.616 | 260.15
4 | 0.638 | 262.87
4 | 0.661 | 257.32
4 | 0.683 | 257.97
4 | 0.706 | 255.11
4 | 0.73 | 257.13
4 | 0.754 | 251.79
4 | 0.779 | 249.99
4 | 0.804 | 249.27
4 | 0.829 | 248.33
4 | 0.855 | 246.83
4 | 0.881 | 245.78
4 | 0.908 | 244.05
4 | 0.936 | 241.44
4 | 0.964 | 241.51
4 | 0.992 | 240.58
4 | 1.022 | 239.33
4 | 1.051 | 238.28
4 | 1.081 | 236.49
4 | 1.112 | 234.95
4 | 1.144 | 234.53
4 | 1.176 | 234.2
4 | 1.208 | 233.65
4 | 1.242 | 231.48
4 | 1.275 | 230.26
4 | 1.31 | 230.51
4 | 1.345 | 229.64
4 | 1.381 | 228.04
4 | 1.418 | 226.71
4 | 1.455 | 226.47
4 | 1.493 | 226.19
4 | 1.532 | 224.99
4 | 1.571 | 223.81
4 | 1.611 | 223.3
4 | 1.653 | 222.84
4 | 1.694 | 221.73
4 | 1.737 | 220.84
4 | 1.78 | 220.61
4 | 1.825 | 220.16
4 | 1.87 | 218.64
4 | 1.916 | 218.27
4 | 1.963 | 218.09
4 | 2.011 | 216.68
4 | 2.059 | 216.43
4 | 2.109 | 216.42
4 | 2.159 | 215.02
4 | 2.211 | 214.66
4 | 2.264 | 214.28
4 | 2.317 | 213.29
4 | 2.372 | 213.16
4 | 2.427 | 212.61
4 | 2.484 | 211.68
4 | 2.542 | 211.7
4 | 2.601 | 210.67
4 | 2.661 | 210.4
4 | 2.722 | 210.15
4 | 2.785 | 209.14
4 | 2.848 | 209.09
4 | 2.913 | 208.34
4 | 2.979 | 208.03
4 | 3.047 | 207.59
4 | 3.115 | 206.87
4 | 3.185 | 207.05
4 | 3.257 | 205.94
4 | 3.329 | 206.17
4 | 3.404 | 204.9
4 | 3.479 | 205.43
4 | 3.556 | 204.31
4 | 3.635 | 204.88
4 | 3.715 | 203.48
4 | 3.796 | 203.86
4 | 3.879 | 202.88
4 | 3.964 | 203.04
4 | 4.05 | 202.24
4 | 4.138 | 202.14
4 | 4.228 | 201.74
4 | 4.319 | 201.28
4 | 4.412 | 201.18
4 | 4.507 | 200.73
4 | 4.604 | 200.45
4 | 4.703 | 200.4
4 | 4.803 | 199.84
4 | 4.906 | 199.31
4 | 5.01 | 199.46
4 | 5.117 | 199.14
4 | 5.225 | 198.43
4 | 5.336 | 198.33
4 | 5.449 | 198.45
4 | 5.564 | 197.69
4 | 5.681 | 197.16
4 | 5.8 | 197.26
4 | 5.922 | 197.3
4 | 6.046 | 196.89
4 | 6.173 | 196.28
4 | 6.301 | 196.18
4 | 6.433 | 195.84
4 | 6.567 | 195.57
4 | 6.703 | 195.39
4 | 6.842 | 195.34
4 | 6.984 | 195.15
4 | 7.128 | 194.92
4 | 7.276 | 194.69
4 | 7.426 | 194.29
4 | 7.579 | 194.08
4 | 7.735 | 193.81
4 | 7.894 | 193.59
4 | 8.056 | 193.32
4 | 8.221 | 193.04
4 | 8.389 | 193.02
4 | 8.561 | 192.84
4 | 8.736 | 192.78
4 | 8.914 | 192.52
4 | 9.096 | 192.15
4 | 9.281 | 191.85
4 | 9.469 | 191.66
4 | 9.662 | 191.63
4 | 9.858 | 191.33
4 | 10.058 | 191.23
4 | 10.261 | 190.98
4 | 10.469 | 190.77
4 | 10.681 | 190.56
4 | 10.896 | 190.4
4 | 11.116 | 190.26
4 | 11.34 | 190.01
4 | 11.569 | 189.92
4 | 11.801 | 189.65
4 | 12.039 | 189.47
4 | 12.281 | 189.33
4 | 12.527 | 189.13
4 | 12.778 | 188.95
4 | 13.034 | 188.79
4 | 13.295 | 188.65
4 | 13.562 | 188.52
4 | 13.833 | 188.23
4 | 14.109 | 188.14
4 | 14.391 | 188.02
4 | 14.678 | 187.88
4 | 14.971 | 187.8
4 | 15.269 | 187.63
4 | 15.573 | 187.43
4 | 15.883 | 187.33
4 | 16.199 | 187.22
4 | 16.521 | 187.13
4 | 16.849 | 187.01
4 | 17.183 | 186.87
4 | 17.524 | 186.82
4 | 17.872 | 186.72
4 | 18.226 | 186.68
4 | 18.587 | 186.58
4 | 18.955 | 186.54
4 | 19.33 | 186.38
4 | 19.712 | 186.38
4 | 20.102 | 186.31
4 | 20.499 | 186.17
4 | 20.904 | 186.11
4 | 21.317 | 186.09
4 | 21.737 | 186
4 | 22.166 | 185.96
4 | 22.603 | 185.88
4 | 23.048 | 185.87
4 | 23.502 | 185.8
4 | 23.964 | 185.65
4 | 24.436 | 185.53
4 | 24.916 | 185.54
4 | 25.406 | 185.43
4 | 25.906 | 185.35
4 | 26.415 | 185.25
4 | 26.933 | 185.12
4 | 27.462 | 185.03
4 | 28.001 | 184.9
4 | 28.55 | 184.79
4 | 29.11 | 184.67
4 | 29.681 | 184.57
4 | 30.262 | 184.38
4 | 30.855 | 184.27
4 | 31.459 | 184.14
4 | 32.075 | 184.02
4 | 32.703 | 183.92
4 | 33.343 | 183.81
4 | 33.995 | 183.7
4 | 34.66 | 183.64
4 | 35.337 | 183.55
4 | 36.028 | 183.55
4 | 36.732 | 183.48
4 | 37.449 | 183.49
4 | 38.18 | 183.44
4 | 38.925 | 183.47
4 | 39.685 | 183.49
4 | 40.459 | 183.39
4 | 41.249 | 183.46
4 | 42.053 | 183.49
4 | 42.873 | 183.45
4 | 43.709 | 183.42
4 | 44.56 | 183.37
4 | 45.429 | 183.32
4 | 46.314 | 183.24
4 | 47.216 | 183.12
4 | 48.135 | 182.98
4 | 49.072 | 182.87
4 | 50.027 | 182.69
4 | 51 | 182.58
4 | 51.993 | 182.42
4 | 53.004 | 182.31
4 | 54.035 | 182.27
4 | 55.085 | 182.18
4 | 56.156 | 182.17
4 | 57.248 | 182.18
4 | 58.36 | 182.22
4 | 59.494 | 182.25
4 | 60.65 | 182.31
4 | 61.828 | 182.35
4 | 63.029 | 182.35
4 | 64.253 | 182.32
4 | 65.5 | 182.27
4 | 66.772 | 182.13
4 | 68.068 | 182
4 | 69.389 | 181.85
4 | 70.735 | 181.7
4 | 72.107 | 181.57
4 | 73.506 | 181.48
4 | 74.932 | 181.46
4 | 76.385 | 181.48
4 | 77.866 | 181.57
4 | 79.376 | 181.62
4 | 80.914 | 181.76
4 | 82.483 | 181.76
4 | 84.081 | 181.77
4 | 85.711 | 181.63
4 | 87.371 | 181.53
4 | 89.064 | 181.34
4 | 90.789 | 181.19
4 | 92.548 | 181.04
4 | 94.34 | 181
4 | 96.167 | 181.05
4 | 98.029 | 181.19
4 | 99.927 | 181.29
4 | 101.862 | 181.34
4 | 103.834 | 181.32
4 | 105.843 | 181.2
4 | 107.892 | 181.03
4 | 109.98 | 180.81
4 | 112.108 | 180.64
4 | 114.277 | 180.63
4 | 116.488 | 180.75
4 | 118.741 | 180.89
4 | 121.038 | 181
4 | 123.379 | 181.01
4 | 125.765 | 180.89
4 | 128.198 | 180.65
4 | 130.677 | 180.46
4 | 133.203 | 180.4
4 | 135.779 | 180.51
4 | 138.404 | 180.71
4 | 141.079 | 180.8
4 | 143.806 | 180.73
4 | 146.586 | 180.53
4 | 149.419 | 180.26
4 | 152.307 | 180.11
4 | 155.25 | 180.24
4 | 158.25 | 180.42

## 5s
5.02 | 0.11 | 422.7
5.02 | 0.122 | 408.56
5.02 | 0.134 | 396.24
5.01 | 0.147 | 390.21
5.01 | 0.159 | 375.29
5.01 | 0.173 | 377.99
5 | 0.186 | 361.89
5 | 0.199 | 363.42
5 | 0.213 | 357.99
5 | 0.227 | 359.29
5 | 0.242 | 359.28
5 | 0.256 | 347.56
5 | 0.271 | 341.58
5 | 0.286 | 342.15
5 | 0.302 | 336.91
5 | 0.318 | 338.27
5 | 0.334 | 334.48
5 | 0.35 | 330.09
5 | 0.367 | 325.49
5 | 0.384 | 321.74
5 | 0.402 | 318.62
5 | 0.419 | 315.3
5 | 0.437 | 315.78
5 | 0.456 | 310.7
5 | 0.474 | 311.66
5 | 0.494 | 307.07
5 | 0.513 | 305.07
5 | 0.533 | 304.05
5 | 0.553 | 301.05
5 | 0.574 | 300.02
5 | 0.595 | 295.84
5 | 0.616 | 297.49
5 | 0.638 | 293.04
5 | 0.661 | 291.91
5 | 0.683 | 291.13
5 | 0.706 | 288.76
5 | 0.73 | 287.05
5 | 0.754 | 287.25
5 | 0.779 | 284.21
5 | 0.804 | 282.57
5 | 0.829 | 281.53
5 | 0.855 | 280.03
5 | 0.881 | 280.28
5 | 0.908 | 277.9
5 | 0.936 | 277.18
5 | 0.964 | 276.66
5 | 0.992 | 275.17
5 | 1.022 | 272.86
5 | 1.051 | 272.49
5 | 1.081 | 271.27
5 | 1.112 | 270.17
5 | 1.144 | 269.4
5 | 1.176 | 268.55
5 | 1.208 | 267.05
5 | 1.242 | 265.86
5 | 1.275 | 265.54
5 | 1.31 | 264.24
5 | 1.345 | 263.31
5 | 1.381 | 262.57
5 | 1.418 | 261.95
5 | 1.455 | 260.9
5 | 1.493 | 260.51
5 | 1.532 | 259.28
5 | 1.571 | 258.39
5 | 1.611 | 258.11
5 | 1.653 | 257.11
5 | 1.694 | 256.15
5 | 1.737 | 255.63
5 | 1.78 | 254.66
5 | 1.825 | 254.11
5 | 1.87 | 253.95
5 | 1.916 | 253.19
5 | 1.963 | 252.4
5 | 2.011 | 251.85
5 | 2.059 | 251.34
5 | 2.109 | 250.66
5 | 2.159 | 250.21
5 | 2.211 | 249.69
5 | 2.264 | 249.13
5 | 2.317 | 248.34
5 | 2.372 | 247.77
5 | 2.427 | 247.41
5 | 2.484 | 247
5 | 2.542 | 246.16
5 | 2.601 | 246.56
5 | 2.661 | 245.13
5 | 2.722 | 245.33
5 | 2.785 | 244.14
5 | 2.848 | 244.27
5 | 2.913 | 243.94
5 | 2.979 | 242.86
5 | 3.047 | 243.16
5 | 3.115 | 242.64
5 | 3.185 | 241.49
5 | 3.257 | 242.2
5 | 3.329 | 240.63
5 | 3.404 | 241.27
5 | 3.479 | 240.35
5 | 3.556 | 241.27
5 | 3.635 | 239.39
5 | 3.715 | 239.57
5 | 3.796 | 238.35
5 | 3.879 | 239.52
5 | 3.964 | 238.2
5 | 4.05 | 238.62
5 | 4.138 | 237.14
5 | 4.228 | 237.88
5 | 4.319 | 236.75
5 | 4.412 | 237.28
5 | 4.507 | 236.25
5 | 4.604 | 236.37
5 | 4.703 | 236.26
5 | 4.803 | 235.56
5 | 4.906 | 235.76
5 | 5.01 | 235.36
5 | 5.117 | 234.91
5 | 5.225 | 234.81
5 | 5.336 | 234.25
5 | 5.449 | 233.79
5 | 5.564 | 234
5 | 5.681 | 233.51
5 | 5.8 | 233.25
5 | 5.922 | 233.14
5 | 6.046 | 233.24
5 | 6.173 | 232.73
5 | 6.301 | 232.37
5 | 6.433 | 232.04
5 | 6.567 | 232.04
5 | 6.703 | 231.93
5 | 6.842 | 231.78
5 | 6.984 | 231.36
5 | 7.128 | 231.16
5 | 7.276 | 230.84
5 | 7.426 | 230.69
5 | 7.579 | 230.6
5 | 7.735 | 230.32
5 | 7.894 | 230.02
5 | 8.056 | 229.98
5 | 8.221 | 229.63
5 | 8.389 | 229.5
5 | 8.561 | 229.36
5 | 8.736 | 229.15
5 | 8.914 | 228.85
5 | 9.096 | 228.81
5 | 9.281 | 228.59
5 | 9.469 | 228.39
5 | 9.662 | 228.27
5 | 9.858 | 228.01
5 | 10.058 | 227.86
5 | 10.261 | 227.63
5 | 10.469 | 227.47
5 | 10.681 | 227.32
5 | 10.896 | 227.02
5 | 11.116 | 226.88
5 | 11.34 | 226.78
5 | 11.569 | 226.58
5 | 11.801 | 226.43
5 | 12.039 | 226.14
5 | 12.281 | 226.07
5 | 12.527 | 225.81
5 | 12.778 | 225.7
5 | 13.034 | 225.51
5 | 13.295 | 225.19
5 | 13.562 | 225.21
5 | 13.833 | 224.92
5 | 14.109 | 224.82
5 | 14.391 | 224.68
5 | 14.678 | 224.49
5 | 14.971 | 224.35
5 | 15.269 | 224.23
5 | 15.573 | 224.12
5 | 15.883 | 223.99
5 | 16.199 | 223.94
5 | 16.521 | 223.85
5 | 16.849 | 223.76
5 | 17.183 | 223.64
5 | 17.524 | 223.55
5 | 17.872 | 223.57
5 | 18.226 | 223.48
5 | 18.587 | 223.43
5 | 18.955 | 223.31
5 | 19.33 | 223.36
5 | 19.712 | 223.17
5 | 20.102 | 223.21
5 | 20.499 | 223.21
5 | 20.904 | 223.12
5 | 21.317 | 223.11
5 | 21.737 | 223.03
5 | 22.166 | 222.94
5 | 22.603 | 222.89
5 | 23.048 | 222.84
5 | 23.502 | 222.72
5 | 23.964 | 222.64
5 | 24.436 | 222.58
5 | 24.916 | 222.44
5 | 25.406 | 222.29
5 | 25.906 | 222.24
5 | 26.415 | 222.07
5 | 26.933 | 221.93
5 | 27.462 | 221.78
5 | 28.001 | 221.62
5 | 28.55 | 221.51
5 | 29.11 | 221.35
5 | 29.681 | 221.25
5 | 30.262 | 221.08
5 | 30.855 | 221.02
5 | 31.459 | 220.89
5 | 32.075 | 220.9
5 | 32.703 | 220.85
5 | 33.343 | 220.83
5 | 33.995 | 220.79
5 | 34.66 | 220.84
5 | 35.337 | 220.8
5 | 36.028 | 220.84
5 | 36.732 | 220.83
5 | 37.449 | 220.83
5 | 38.18 | 220.77
5 | 38.925 | 220.74
5 | 39.685 | 220.66
5 | 40.459 | 220.59
5 | 41.249 | 220.41
5 | 42.053 | 220.28
5 | 42.873 | 220.13
5 | 43.709 | 219.95
5 | 44.56 | 219.78
5 | 45.429 | 219.67
5 | 46.314 | 219.59
5 | 47.216 | 219.5
5 | 48.135 | 219.55
5 | 49.072 | 219.59
5 | 50.027 | 219.63
5 | 51 | 219.7
5 | 51.993 | 219.82
5 | 53.004 | 219.86
5 | 54.035 | 219.85
5 | 55.085 | 219.82
5 | 56.156 | 219.7
5 | 57.248 | 219.55
5 | 58.36 | 219.41
5 | 59.494 | 219.21
5 | 60.65 | 219.02
5 | 61.828 | 218.92
5 | 63.029 | 218.87
5 | 64.253 | 218.87
5 | 65.5 | 218.96
5 | 66.772 | 219.06
5 | 68.068 | 219.17
5 | 69.389 | 219.19
5 | 70.735 | 219.18
5 | 72.107 | 219.03
5 | 73.506 | 218.87
5 | 74.932 | 218.64
5 | 76.385 | 218.47
5 | 77.866 | 218.36
5 | 79.376 | 218.38
5 | 80.914 | 218.51
5 | 82.483 | 218.68
5 | 84.081 | 218.81
5 | 85.711 | 218.84
5 | 87.371 | 218.72
5 | 89.064 | 218.51
5 | 90.789 | 218.26
5 | 92.548 | 218.02
5 | 94.34 | 217.95
5 | 96.167 | 218.08
5 | 98.029 | 218.26
5 | 99.927 | 218.45
5 | 101.862 | 218.48
5 | 103.834 | 218.35
5 | 105.843 | 218.08
5 | 107.892 | 217.84
5 | 109.98 | 217.79
5 | 112.108 | 217.93
5 | 114.277 | 218.15
5 | 116.488 | 218.23
5 | 118.741 | 218.11
5 | 121.038 | 217.8
5 | 123.379 | 217.49
5 | 125.765 | 217.43
5 | 128.198 | 217.65
5 | 130.677 | 217.94
5 | 133.203 | 218
5 | 135.779 | 217.81
5 | 138.404 | 217.48
5 | 141.079 | 217.37
5 | 143.806 | 217.55
5 | 146.586 | 217.79
5 | 149.419 | 217.74
5 | 152.307 | 217.38
5 | 155.25 | 217.08
5 | 158.25 | 217.18

## 6s
6.02 | 0.11 | 455.37
6.02 | 0.122 | 439.44
6.01 | 0.134 | 436.31
6.01 | 0.147 | 424.91
6.01 | 0.159 | 438.1
6 | 0.173 | 416.26
6 | 0.186 | 411.41
6 | 0.199 | 393.8
6 | 0.213 | 397.15
6 | 0.227 | 391.26
6 | 0.242 | 390.21
6 | 0.256 | 388.26
6 | 0.271 | 384.65
6 | 0.286 | 378.39
6 | 0.302 | 367.65
6 | 0.318 | 369
6 | 0.334 | 367.56
6 | 0.35 | 364.87
6 | 0.367 | 357.42
6 | 0.384 | 356.62
6 | 0.402 | 356.74
6 | 0.419 | 350.63
6 | 0.437 | 352.1
6 | 0.456 | 346.61
6 | 0.474 | 346.28
6 | 0.494 | 342.2
6 | 0.513 | 338.18
6 | 0.533 | 338.09
6 | 0.553 | 337.39
6 | 0.574 | 334.86
6 | 0.595 | 333.91
6 | 0.616 | 330.54
6 | 0.638 | 328.47
6 | 0.661 | 328.02
6 | 0.683 | 325.61
6 | 0.706 | 324.2
6 | 0.73 | 323.32
6 | 0.754 | 322.07
6 | 0.779 | 320
6 | 0.804 | 318.71
6 | 0.829 | 315.72
6 | 0.855 | 316.5
6 | 0.881 | 315.09
6 | 0.908 | 312.8
6 | 0.936 | 311.19
6 | 0.964 | 310.67
6 | 0.992 | 310.76
6 | 1.022 | 309.15
6 | 1.051 | 307.31
6 | 1.081 | 306.91
6 | 1.112 | 305.1
6 | 1.144 | 304.02
6 | 1.176 | 304.11
6 | 1.208 | 301.98
6 | 1.242 | 300.26
6 | 1.275 | 299.53
6 | 1.31 | 300.22
6 | 1.345 | 298.71
6 | 1.381 | 298.15
6 | 1.418 | 296.2
6 | 1.455 | 296.41
6 | 1.493 | 295.96
6 | 1.532 | 294.08
6 | 1.571 | 293.86
6 | 1.611 | 293.54
6 | 1.653 | 292.79
6 | 1.694 | 291.8
6 | 1.737 | 290.85
6 | 1.78 | 290.85
6 | 1.825 | 290.21
6 | 1.87 | 288.92
6 | 1.916 | 288.57
6 | 1.963 | 288.33
6 | 2.011 | 287.38
6 | 2.059 | 286.57
6 | 2.109 | 286.82
6 | 2.159 | 286
6 | 2.211 | 285
6 | 2.264 | 285.16
6 | 2.317 | 284.21
6 | 2.372 | 283.61
6 | 2.427 | 283.24
6 | 2.484 | 282.82
6 | 2.542 | 281.82
6 | 2.601 | 281.99
6 | 2.661 | 281.04
6 | 2.722 | 280.96
6 | 2.785 | 280.22
6 | 2.848 | 280.22
6 | 2.913 | 279.55
6 | 2.979 | 279.28
6 | 3.047 | 278.88
6 | 3.115 | 278.74
6 | 3.185 | 277.87
6 | 3.257 | 277.84
6 | 3.329 | 277.53
6 | 3.404 | 276.58
6 | 3.479 | 276.8
6 | 3.556 | 276.23
6 | 3.635 | 275.92
6 | 3.715 | 275.65
6 | 3.796 | 275.24
6 | 3.879 | 274.86
6 | 3.964 | 274.57
6 | 4.05 | 274.17
6 | 4.138 | 274.33
6 | 4.228 | 273.63
6 | 4.319 | 274.18
6 | 4.412 | 272.92
6 | 4.507 | 273.11
6 | 4.604 | 272.57
6 | 4.703 | 272.1
6 | 4.803 | 272.25
6 | 4.906 | 271.71
6 | 5.01 | 271.71
6 | 5.117 | 271.56
6 | 5.225 | 271.05
6 | 5.336 | 270.78
6 | 5.449 | 270.97
6 | 5.564 | 270.48
6 | 5.681 | 270.2
6 | 5.8 | 270.34
6 | 5.922 | 269.96
6 | 6.046 | 269.59
6 | 6.173 | 269.42
6 | 6.301 | 269.3
6 | 6.433 | 269.16
6 | 6.567 | 268.91
6 | 6.703 | 268.69
6 | 6.842 | 268.43
6 | 6.984 | 268.34
6 | 7.128 | 268.12
6 | 7.276 | 267.92
6 | 7.426 | 267.68
6 | 7.579 | 267.61
6 | 7.735 | 267.25
6 | 7.894 | 267.14
6 | 8.056 | 267.01
6 | 8.221 | 266.83
6 | 8.389 | 266.72
6 | 8.561 | 266.52
6 | 8.736 | 266.42
6 | 8.914 | 266.09
6 | 9.096 | 265.99
6 | 9.281 | 265.87
6 | 9.469 | 265.79
6 | 9.662 | 265.58
6 | 9.858 | 265.4
6 | 10.058 | 265.14
6 | 10.261 | 264.95
6 | 10.469 | 264.77
6 | 10.681 | 264.66
6 | 10.896 | 264.5
6 | 11.116 | 264.28
6 | 11.34 | 264.11
6 | 11.569 | 263.9
6 | 11.801 | 263.73
6 | 12.039 | 263.63
6 | 12.281 | 263.34
6 | 12.527 | 263.16
6 | 12.778 | 263.01
6 | 13.034 | 262.86
6 | 13.295 | 262.68
6 | 13.562 | 262.34
6 | 13.833 | 262.42
6 | 14.109 | 262.19
6 | 14.391 | 262.08
6 | 14.678 | 261.83
6 | 14.971 | 261.8
6 | 15.269 | 261.67
6 | 15.573 | 261.47
6 | 15.883 | 261.88
6 | 16.199 | 261.35
6 | 16.521 | 261.24
6 | 16.849 | 261.17
6 | 17.183 | 261.15
6 | 17.524 | 261.05
6 | 17.872 | 260.98
6 | 18.226 | 260.98
6 | 18.587 | 260.94
6 | 18.955 | 260.92
6 | 19.33 | 260.82
6 | 19.712 | 260.79
6 | 20.102 | 260.82
6 | 20.499 | 260.58
6 | 20.904 | 260.57
6 | 21.317 | 260.43
6 | 21.737 | 260.43
6 | 22.166 | 260.34
6 | 22.603 | 260.2
6 | 23.048 | 260.04
6 | 23.502 | 260
6 | 23.964 | 259.82
6 | 24.436 | 259.38
6 | 24.916 | 259.48
6 | 25.406 | 259.18
6 | 25.906 | 258.54
6 | 26.415 | 258.62
6 | 26.933 | 258.64
6 | 27.462 | 258.79
6 | 28.001 | 258.74
6 | 28.55 | 258.54
6 | 29.11 | 258.64
6 | 29.681 | 258.58
6 | 30.262 | 258.67
6 | 30.855 | 258.66
6 | 31.459 | 258.79
6 | 32.075 | 258.78
6 | 32.703 | 258.87
6 | 33.343 | 258.88
6 | 33.995 | 258.84
6 | 34.66 | 258.85
6 | 35.337 | 258.76
6 | 36.028 | 258.64
6 | 36.732 | 258.56
6 | 37.449 | 258.36
6 | 38.18 | 258.2
6 | 38.925 | 258.04
6 | 39.685 | 257.84
6 | 40.459 | 257.69
6 | 41.249 | 257.67
6 | 42.053 | 257.63
6 | 42.873 | 257.65
6 | 43.709 | 257.76
6 | 44.56 | 257.87
6 | 45.429 | 258.01
6 | 46.314 | 258.01
6 | 47.216 | 258.01
6 | 48.135 | 257.95
6 | 49.072 | 257.77
6 | 50.027 | 257.59
6 | 51 | 257.37
6 | 51.993 | 257.13
6 | 53.004 | 256.92
6 | 54.035 | 256.8
6 | 55.085 | 256.82
6 | 56.156 | 256.95
6 | 57.248 | 257.15
6 | 58.36 | 257.35
6 | 59.494 | 257.48
6 | 60.65 | 257.55
6 | 61.828 | 257.45
6 | 63.029 | 257.31
6 | 64.253 | 257.09
6 | 65.5 | 256.84
6 | 66.772 | 256.71
6 | 68.068 | 256.7
6 | 69.389 | 256.82
6 | 70.735 | 256.97
6 | 72.107 | 257.1
6 | 73.506 | 257.14
6 | 74.932 | 257
6 | 76.385 | 256.72
6 | 77.866 | 256.42
6 | 79.376 | 256.17
6 | 80.914 | 256.12
6 | 82.483 | 256.3
6 | 84.081 | 256.55
6 | 85.711 | 256.77
6 | 87.371 | 256.74
6 | 89.064 | 256.6
6 | 90.789 | 256.33
6 | 92.548 | 256.05
6 | 94.34 | 256.06
6 | 96.167 | 256.3
6 | 98.029 | 256.55
6 | 99.927 | 256.58
6 | 101.862 | 256.35
6 | 103.834 | 255.97
6 | 105.843 | 255.68
6 | 107.892 | 255.74
6 | 109.98 | 256.09
6 | 112.108 | 256.31
6 | 114.277 | 256.2
6 | 116.488 | 255.84
6 | 118.741 | 255.55
6 | 121.038 | 255.67
6 | 123.379 | 256.03
6 | 125.765 | 256.19
6 | 128.198 | 255.93
6 | 130.677 | 255.48
6 | 133.203 | 255.37
6 | 135.779 | 255.7
6 | 138.404 | 255.92
6 | 141.079 | 255.69
6 | 143.806 | 255.26
6 | 146.586 | 255.25
6 | 149.419 | 255.71
6 | 152.307 | 255.86
6 | 155.25 | 255.45
6 | 158.25 | 255.08

## 7s
7.02 | 0.11 | 472.96
7.03 | 0.122 | 456.35
7.01 | 0.134 | 480.58
7.01 | 0.147 | 466.81
7.01 | 0.159 | 473.95
7 | 0.173 | 460.6
7 | 0.186 | 442.68
7 | 0.199 | 439.79
7 | 0.213 | 436.69
7 | 0.227 | 430.55
7 | 0.242 | 425.62
7 | 0.256 | 421.94
7 | 0.271 | 418.78
7 | 0.286 | 415.27
7 | 0.302 | 407.75
7 | 0.318 | 409.14
7 | 0.334 | 405.86
7 | 0.35 | 399.24
7 | 0.367 | 396.35
7 | 0.384 | 395.88
7 | 0.402 | 391.07
7 | 0.419 | 388.68
7 | 0.437 | 386.34
7 | 0.456 | 383.68
7 | 0.474 | 381.58
7 | 0.494 | 378.97
7 | 0.513 | 376.23
7 | 0.533 | 375.25
7 | 0.553 | 374.39
7 | 0.574 | 370.08
7 | 0.595 | 369.4
7 | 0.616 | 367.1
7 | 0.638 | 366.13
7 | 0.661 | 364.66
7 | 0.683 | 363.03
7 | 0.706 | 361.02
7 | 0.73 | 359.74
7 | 0.754 | 357.9
7 | 0.779 | 356.61
7 | 0.804 | 355.18
7 | 0.829 | 353.77
7 | 0.855 | 352.38
7 | 0.881 | 351.3
7 | 0.908 | 349.91
7 | 0.936 | 348.36
7 | 0.964 | 347.91
7 | 0.992 | 346.82
7 | 1.022 | 345.34
7 | 1.051 | 344.14
7 | 1.081 | 343.23
7 | 1.112 | 342.07
7 | 1.144 | 341.38
7 | 1.176 | 340.56
7 | 1.208 | 339.24
7 | 1.242 | 338.44
7 | 1.275 | 337.63
7 | 1.31 | 336.69
7 | 1.345 | 335.96
7 | 1.381 | 334.95
7 | 1.418 | 334.13
7 | 1.455 | 333.81
7 | 1.493 | 332.66
7 | 1.532 | 331.99
7 | 1.571 | 331.44
7 | 1.611 | 330.75
7 | 1.653 | 329.68
7 | 1.694 | 328.96
7 | 1.737 | 328.32
7 | 1.78 | 327.76
7 | 1.825 | 327.36
7 | 1.87 | 326.67
7 | 1.916 | 326.15
7 | 1.963 | 325.44
7 | 2.011 | 324.66
7 | 2.059 | 323.97
7 | 2.109 | 323.71
7 | 2.159 | 323.26
7 | 2.211 | 322.81
7 | 2.264 | 322.14
7 | 2.317 | 321.44
7 | 2.372 | 320.71
7 | 2.427 | 320.95
7 | 2.484 | 320.45
7 | 2.542 | 319.39
7 | 2.601 | 318.51
7 | 2.661 | 318.75
7 | 2.722 | 318.23
7 | 2.785 | 317.8
7 | 2.848 | 317.54
7 | 2.913 | 316.92
7 | 2.979 | 316.63
7 | 3.047 | 316.05
7 | 3.115 | 315.8
7 | 3.185 | 315.45
7 | 3.257 | 315.12
7 | 3.329 | 314.61
7 | 3.404 | 314.18
7 | 3.479 | 313.93
7 | 3.556 | 313.38
7 | 3.635 | 313.39
7 | 3.715 | 312.81
7 | 3.796 | 312.7
7 | 3.879 | 312.26
7 | 3.964 | 311.92
7 | 4.05 | 311.75
7 | 4.138 | 311.53
7 | 4.228 | 310.93
7 | 4.319 | 311.07
7 | 4.412 | 310.6
7 | 4.507 | 310.29
7 | 4.604 | 310.07
7 | 4.703 | 309.76
7 | 4.803 | 309.67
7 | 4.906 | 309.27
7 | 5.01 | 309.09
7 | 5.117 | 308.96
7 | 5.225 | 308.73
7 | 5.336 | 308.68
7 | 5.449 | 308.33
7 | 5.564 | 308.1
7 | 5.681 | 307.8
7 | 5.8 | 307.73
7 | 5.922 | 307.51
7 | 6.046 | 307.06
7 | 6.173 | 307.17
7 | 6.301 | 306.98
7 | 6.433 | 306.75
7 | 6.567 | 306.46
7 | 6.703 | 306.41
7 | 6.842 | 306.25
7 | 6.984 | 306.09
7 | 7.128 | 306.04
7 | 7.276 | 305.79
7 | 7.426 | 305.7
7 | 7.579 | 305.5
7 | 7.735 | 305.4
7 | 7.894 | 305.08
7 | 8.056 | 305.02
7 | 8.221 | 304.95
7 | 8.389 | 304.62
7 | 8.561 | 304.53
7 | 8.736 | 304.59
7 | 8.914 | 304.33
7 | 9.096 | 304.09
7 | 9.281 | 303.98
7 | 9.469 | 303.74
7 | 9.662 | 303.59
7 | 9.858 | 303.45
7 | 10.058 | 303.26
7 | 10.261 | 302.95
7 | 10.469 | 302.78
7 | 10.681 | 302.7
7 | 10.896 | 302.49
7 | 11.116 | 302.29
7 | 11.34 | 302.12
7 | 11.569 | 301.96
7 | 11.801 | 301.72
7 | 12.039 | 301.45
7 | 12.281 | 301.26
7 | 12.527 | 301.11
7 | 12.778 | 300.92
7 | 13.034 | 300.72
7 | 13.295 | 300.6
7 | 13.562 | 300.43
7 | 13.833 | 300.35
7 | 14.109 | 300.12
7 | 14.391 | 300.11
7 | 14.678 | 299.93
7 | 14.971 | 299.8
7 | 15.269 | 299.78
7 | 15.573 | 299.74
7 | 15.883 | 299.59
7 | 16.199 | 299.61
7 | 16.521 | 299.54
7 | 16.849 | 299.53
7 | 17.183 | 299.52
7 | 17.524 | 299.47
7 | 17.872 | 299.58
7 | 18.226 | 299.48
7 | 18.587 | 299.45
7 | 18.955 | 299.51
7 | 19.33 | 299.41
7 | 19.712 | 299.39
7 | 20.102 | 299.3
7 | 20.499 | 299.2
7 | 20.904 | 299.09
7 | 21.317 | 298.93
7 | 21.737 | 298.79
7 | 22.166 | 298.59
7 | 22.603 | 298.44
7 | 23.048 | 298.23
7 | 23.502 | 298.04
7 | 23.964 | 297.93
7 | 24.436 | 297.76
7 | 24.916 | 297.6
7 | 25.406 | 297.51
7 | 25.906 | 297.38
7 | 26.415 | 297.34
7 | 26.933 | 297.29
7 | 27.462 | 297.38
7 | 28.001 | 297.4
7 | 28.55 | 297.44
7 | 29.11 | 297.48
7 | 29.681 | 297.51
7 | 30.262 | 297.54
7 | 30.855 | 297.47
7 | 31.459 | 297.43
7 | 32.075 | 297.35
7 | 32.703 | 297.13
7 | 33.343 | 296.95
7 | 33.995 | 296.78
7 | 34.66 | 296.5
7 | 35.337 | 296.31
7 | 36.028 | 296.18
7 | 36.732 | 296.1
7 | 37.449 | 296.06
7 | 38.18 | 296.11
7 | 38.925 | 296.26
7 | 39.685 | 296.41
7 | 40.459 | 296.57
7 | 41.249 | 296.66
7 | 42.053 | 296.66
7 | 42.873 | 296.6
7 | 43.709 | 296.46
7 | 44.56 | 296.28
7 | 45.429 | 296.04
7 | 46.314 | 295.83
7 | 47.216 | 295.63
7 | 48.135 | 295.58
7 | 49.072 | 295.6
7 | 50.027 | 295.75
7 | 51 | 295.9
7 | 51.993 | 296.04
7 | 53.004 | 296.04
7 | 54.035 | 295.97
7 | 55.085 | 295.78
7 | 56.156 | 295.5
7 | 57.248 | 295.2
7 | 58.36 | 294.95
7 | 59.494 | 294.89
7 | 60.65 | 295.06
7 | 61.828 | 295.28
7 | 63.029 | 295.54
7 | 64.253 | 295.67
7 | 65.5 | 295.61
7 | 66.772 | 295.38
7 | 68.068 | 295.06
7 | 69.389 | 294.82
7 | 70.735 | 294.75
7 | 72.107 | 294.96
7 | 73.506 | 295.2
7 | 74.932 | 295.36
7 | 76.385 | 295.28
7 | 77.866 | 295
7 | 79.376 | 294.58
7 | 80.914 | 294.28
7 | 82.483 | 294.32
7 | 84.081 | 294.66
7 | 85.711 | 294.98
7 | 87.371 | 295.04
7 | 89.064 | 294.8
7 | 90.789 | 294.43
7 | 92.548 | 294.23
7 | 94.34 | 294.41
7 | 96.167 | 294.77
7 | 98.029 | 294.9
7 | 99.927 | 294.62
7 | 101.862 | 294.12
7 | 103.834 | 293.86
7 | 105.843 | 294.09
7 | 107.892 | 294.54
7 | 109.98 | 294.58
7 | 112.108 | 294.21
7 | 114.277 | 293.84
7 | 116.488 | 294
7 | 118.741 | 294.44
7 | 121.038 | 294.5
7 | 123.379 | 294
7 | 125.765 | 293.55
7 | 128.198 | 293.82
7 | 130.677 | 294.24
7 | 133.203 | 294.09
7 | 135.779 | 293.57
7 | 138.404 | 293.59
7 | 141.079 | 294.13
7 | 143.806 | 294.13
7 | 146.586 | 293.51
7 | 149.419 | 293.39
7 | 152.307 | 293.92
7 | 155.25 | 293.86
7 | 158.25 | 293.23

## 8s
8.02 | 0.11 | 536.06
8.02 | 0.122 | 528.53
8.01 | 0.134 | 509.23
8.01 | 0.147 | 502.88
8.01 | 0.159 | 501.28
8 | 0.173 | 497.74
8 | 0.186 | 481.95
8 | 0.199 | 480.55
8 | 0.213 | 470.16
8 | 0.227 | 467.19
8 | 0.242 | 463.61
8 | 0.256 | 460.32
8 | 0.271 | 454.36
8 | 0.286 | 451.6
8 | 0.302 | 447.75
8 | 0.318 | 445.28
8 | 0.334 | 441.88
8 | 0.35 | 438.12
8 | 0.367 | 432.04
8 | 0.384 | 430
8 | 0.402 | 427.12
8 | 0.419 | 424.41
8 | 0.437 | 422.59
8 | 0.456 | 419.69
8 | 0.474 | 417.87
8 | 0.494 | 414.92
8 | 0.513 | 413
8 | 0.533 | 411.09
8 | 0.553 | 409.91
8 | 0.574 | 407.32
8 | 0.595 | 405.15
8 | 0.616 | 404.52
8 | 0.638 | 401.77
8 | 0.661 | 400.21
8 | 0.683 | 399.45
8 | 0.706 | 397.01
8 | 0.73 | 395.17
8 | 0.754 | 394.82
8 | 0.779 | 392.75
8 | 0.804 | 391.93
8 | 0.829 | 389.88
8 | 0.855 | 389.06
8 | 0.881 | 388.57
8 | 0.908 | 386.88
8 | 0.936 | 385.3
8 | 0.964 | 384.9
8 | 0.992 | 383.61
8 | 1.022 | 382.17
8 | 1.051 | 380.98
8 | 1.081 | 379.86
8 | 1.112 | 379.16
8 | 1.144 | 378.11
8 | 1.176 | 377.21
8 | 1.208 | 376.37
8 | 1.242 | 375.48
8 | 1.275 | 374.76
8 | 1.31 | 373.84
8 | 1.345 | 372.94
8 | 1.381 | 371.94
8 | 1.418 | 371.54
8 | 1.455 | 370.72
8 | 1.493 | 370.02
8 | 1.532 | 368.69
8 | 1.571 | 368.03
8 | 1.611 | 367.92
8 | 1.653 | 367.06
8 | 1.694 | 366.11
8 | 1.737 | 365.88
8 | 1.78 | 364.93
8 | 1.825 | 364.34
8 | 1.87 | 363.66
8 | 1.916 | 363.21
8 | 1.963 | 362.93
8 | 2.011 | 361.92
8 | 2.059 | 361.29
8 | 2.109 | 360.73
8 | 2.159 | 360.75
8 | 2.211 | 359.53
8 | 2.264 | 359.21
8 | 2.317 | 359.3
8 | 2.372 | 357.99
8 | 2.427 | 358.3
8 | 2.484 | 357.49
8 | 2.542 | 357.03
8 | 2.601 | 356.72
8 | 2.661 | 356.04
8 | 2.722 | 355.81
8 | 2.785 | 355.47
8 | 2.848 | 354.79
8 | 2.913 | 354.32
8 | 2.979 | 354.05
8 | 3.047 | 353.76
8 | 3.115 | 353.18
8 | 3.185 | 352.8
8 | 3.257 | 352.89
8 | 3.329 | 352.27
8 | 3.404 | 351.81
8 | 3.479 | 351.36
8 | 3.556 | 351.15
8 | 3.635 | 350.67
8 | 3.715 | 350.6
8 | 3.796 | 350.03
8 | 3.879 | 349.96
8 | 3.964 | 349.61
8 | 4.05 | 349.17
8 | 4.138 | 349.07
8 | 4.228 | 348.72
8 | 4.319 | 348.32
8 | 4.412 | 348.49
8 | 4.507 | 348.04
8 | 4.604 | 347.65
8 | 4.703 | 347.81
8 | 4.803 | 347.56
8 | 4.906 | 347.09
8 | 5.01 | 346.9
8 | 5.117 | 346.76
8 | 5.225 | 346.74
8 | 5.336 | 346.43
8 | 5.449 | 345.89
8 | 5.564 | 346.01
8 | 5.681 | 345.88
8 | 5.8 | 345.71
8 | 5.922 | 345.52
8 | 6.046 | 345.32
8 | 6.173 | 345.23
8 | 6.301 | 344.7
8 | 6.433 | 344.81
8 | 6.567 | 344.52
8 | 6.703 | 344.58
8 | 6.842 | 344.38
8 | 6.984 | 344.5
8 | 7.128 | 344.23
8 | 7.276 | 344.15
8 | 7.426 | 343.83
8 | 7.579 | 343.82
8 | 7.735 | 343.48
8 | 7.894 | 343.45
8 | 8.056 | 343.29
8 | 8.221 | 343.25
8 | 8.389 | 343.06
8 | 8.561 | 342.98
8 | 8.736 | 342.88
8 | 8.914 | 342.5
8 | 9.096 | 342.4
8 | 9.281 | 342.44
8 | 9.469 | 342.12
8 | 9.662 | 341.96
8 | 9.858 | 341.79
8 | 10.058 | 341.4
8 | 10.261 | 341.34
8 | 10.469 | 341.26
8 | 10.681 | 340.9
8 | 10.896 | 340.67
8 | 11.116 | 340.54
8 | 11.34 | 340.42
8 | 11.569 | 340.11
8 | 11.801 | 339.88
8 | 12.039 | 339.77
8 | 12.281 | 339.52
8 | 12.527 | 339.32
8 | 12.778 | 339.27
8 | 13.034 | 339.08
8 | 13.295 | 338.95
8 | 13.562 | 338.87
8 | 13.833 | 338.67
8 | 14.109 | 338.58
8 | 14.391 | 338.51
8 | 14.678 | 338.48
8 | 14.971 | 338.43
8 | 15.269 | 338.44
8 | 15.573 | 338.28
8 | 15.883 | 338.3
8 | 16.199 | 338.34
8 | 16.521 | 338.31
8 | 16.849 | 338.35
8 | 17.183 | 338.26
8 | 17.524 | 338.2
8 | 17.872 | 338.16
8 | 18.226 | 338.09
8 | 18.587 | 338
8 | 18.955 | 337.89
8 | 19.33 | 337.75
8 | 19.712 | 337.62
8 | 20.102 | 337.41
8 | 20.499 | 337.24
8 | 20.904 | 336.99
8 | 21.317 | 336.72
8 | 21.737 | 336.59
8 | 22.166 | 336.35
8 | 22.603 | 336.24
8 | 23.048 | 336.13
8 | 23.502 | 336.06
8 | 23.964 | 335.99
8 | 24.436 | 336.12
8 | 24.916 | 336.31
8 | 25.406 | 336.3
8 | 25.906 | 336.38
8 | 26.415 | 336.42
8 | 26.933 | 336.44
8 | 27.462 | 336.48
8 | 28.001 | 336.47
8 | 28.55 | 336.45
8 | 29.11 | 336.33
8 | 29.681 | 336.14
8 | 30.262 | 335.92
8 | 30.855 | 335.67
8 | 31.459 | 335.5
8 | 32.075 | 335.23
8 | 32.703 | 335.11
8 | 33.343 | 335.09
8 | 33.995 | 335.11
8 | 34.66 | 335.19
8 | 35.337 | 335.32
8 | 36.028 | 335.4
8 | 36.732 | 335.55
8 | 37.449 | 335.59
8 | 38.18 | 335.51
8 | 38.925 | 335.36
8 | 39.685 | 335.16
8 | 40.459 | 334.85
8 | 41.249 | 334.55
8 | 42.053 | 334.32
8 | 42.873 | 334.27
8 | 43.709 | 334.3
8 | 44.56 | 334.48
8 | 45.429 | 334.7
8 | 46.314 | 334.94
8 | 47.216 | 335.04
8 | 48.135 | 335
8 | 49.072 | 334.8
8 | 50.027 | 334.53
8 | 51 | 334.29
8 | 51.993 | 334.02
8 | 53.004 | 333.96
8 | 54.035 | 334.11
8 | 55.085 | 334.39
8 | 56.156 | 334.62
8 | 57.248 | 334.65
8 | 58.36 | 334.52
8 | 59.494 | 334.14
8 | 60.65 | 333.79
8 | 61.828 | 333.48
8 | 63.029 | 333.45
8 | 64.253 | 333.73
8 | 65.5 | 334.09
8 | 66.772 | 334.28
8 | 68.068 | 334.23
8 | 69.389 | 333.9
8 | 70.735 | 333.51
8 | 72.107 | 333.33
8 | 73.506 | 333.5
8 | 74.932 | 333.88
8 | 76.385 | 334.11
8 | 77.866 | 334.01
8 | 79.376 | 333.56
8 | 80.914 | 333.08
8 | 82.483 | 333.06
8 | 84.081 | 333.42
8 | 85.711 | 333.77
8 | 87.371 | 333.76
8 | 89.064 | 333.39
8 | 90.789 | 332.94
8 | 92.548 | 332.94
8 | 94.34 | 333.41
8 | 96.167 | 333.72
8 | 98.029 | 333.44
8 | 99.927 | 332.87
8 | 101.862 | 332.7
8 | 103.834 | 333.13
8 | 105.843 | 333.49
8 | 107.892 | 333.17
8 | 109.98 | 332.62
8 | 112.108 | 332.6
8 | 114.277 | 333.2
8 | 116.488 | 333.35
8 | 118.741 | 332.82
8 | 121.038 | 332.39
8 | 123.379 | 332.83
8 | 125.765 | 333.17
8 | 128.198 | 332.68
8 | 130.677 | 332.23
8 | 133.203 | 332.77
8 | 135.779 | 333.13
8 | 138.404 | 332.52
8 | 141.079 | 332.19
8 | 143.806 | 332.85
8 | 146.586 | 332.77
8 | 149.419 | 332.02
8 | 152.307 | 332.41
8 | 155.25 | 332.91
8 | 158.25 | 332.21

## 9s
9.02 | 0.11 | 574.96
9.02 | 0.122 | 563.01
9.02 | 0.134 | 563.25
9.01 | 0.147 | 548.07
9.01 | 0.159 | 535.29
9.01 | 0.173 | 522.68
9 | 0.186 | 530.29
9 | 0.199 | 519.7
9 | 0.213 | 507.21
9 | 0.227 | 507.25
9 | 0.242 | 499.05
9 | 0.256 | 498.56
9 | 0.271 | 492.91
9 | 0.286 | 489.8
9 | 0.302 | 482.99
9 | 0.318 | 478.74
9 | 0.334 | 476.8
9 | 0.35 | 473.57
9 | 0.367 | 470.49
9 | 0.384 | 466.65
9 | 0.402 | 463.99
9 | 0.419 | 461.76
9 | 0.437 | 459.06
9 | 0.456 | 456.11
9 | 0.474 | 455.61
9 | 0.494 | 452.2
9 | 0.513 | 449.13
9 | 0.533 | 448.47
9 | 0.553 | 447.72
9 | 0.574 | 444.02
9 | 0.595 | 442.63
9 | 0.616 | 440.86
9 | 0.638 | 439.04
9 | 0.661 | 437.54
9 | 0.683 | 436.21
9 | 0.706 | 433.76
9 | 0.73 | 432.88
9 | 0.754 | 432.46
9 | 0.779 | 430.38
9 | 0.804 | 428.93
9 | 0.829 | 427.81
9 | 0.855 | 426.68
9 | 0.881 | 425.58
9 | 0.908 | 424.31
9 | 0.936 | 422.57
9 | 0.964 | 422.6
9 | 0.992 | 421.72
9 | 1.022 | 419.62
9 | 1.051 | 418.34
9 | 1.081 | 417.81
9 | 1.112 | 417
9 | 1.144 | 416.22
9 | 1.176 | 414.89
9 | 1.208 | 414.12
9 | 1.242 | 413.38
9 | 1.275 | 412.33
9 | 1.31 | 411.49
9 | 1.345 | 410.82
9 | 1.381 | 410.19
9 | 1.418 | 409.08
9 | 1.455 | 408.65
9 | 1.493 | 407.97
9 | 1.532 | 407.25
9 | 1.571 | 406.41
9 | 1.611 | 406.19
9 | 1.653 | 405.52
9 | 1.694 | 404.62
9 | 1.737 | 404.08
9 | 1.78 | 403.56
9 | 1.825 | 402.75
9 | 1.87 | 401.81
9 | 1.916 | 401.71
9 | 1.963 | 401.13
9 | 2.011 | 400.44
9 | 2.059 | 399.86
9 | 2.109 | 399.36
9 | 2.159 | 398.98
9 | 2.211 | 398.18
9 | 2.264 | 397.91
9 | 2.317 | 397.19
9 | 2.372 | 396.9
9 | 2.427 | 396.49
9 | 2.484 | 395.89
9 | 2.542 | 395.49
9 | 2.601 | 395.18
9 | 2.661 | 394.54
9 | 2.722 | 394.1
9 | 2.785 | 393.97
9 | 2.848 | 393.1
9 | 2.913 | 392.94
9 | 2.979 | 392.5
9 | 3.047 | 392.16
9 | 3.115 | 391.78
9 | 3.185 | 391.52
9 | 3.257 | 391.29
9 | 3.329 | 390.76
9 | 3.404 | 390.38
9 | 3.479 | 390.11
9 | 3.556 | 389.61
9 | 3.635 | 389.4
9 | 3.715 | 389.07
9 | 3.796 | 388.84
9 | 3.879 | 388.63
9 | 3.964 | 388.28
9 | 4.05 | 388.02
9 | 4.138 | 387.57
9 | 4.228 | 387.53
9 | 4.319 | 387.18
9 | 4.412 | 387.12
9 | 4.507 | 386.82
9 | 4.604 | 386.57
9 | 4.703 | 386.27
9 | 4.803 | 385.98
9 | 4.906 | 385.88
9 | 5.01 | 385.55
9 | 5.117 | 385.39
9 | 5.225 | 385.31
9 | 5.336 | 385.1
9 | 5.449 | 385.01
9 | 5.564 | 384.77
9 | 5.681 | 384.6
9 | 5.8 | 384.67
9 | 5.922 | 384.28
9 | 6.046 | 384.2
9 | 6.173 | 384.27
9 | 6.301 | 383.96
9 | 6.433 | 383.27
9 | 6.567 | 383.16
9 | 6.703 | 383.76
9 | 6.842 | 383.44
9 | 6.984 | 383.18
9 | 7.128 | 383.09
9 | 7.276 | 382.98
9 | 7.426 | 382.99
9 | 7.579 | 382.75
9 | 7.735 | 382.58
9 | 7.894 | 382.37
9 | 8.056 | 382.22
9 | 8.221 | 382.12
9 | 8.389 | 382.02
9 | 8.561 | 381.79
9 | 8.736 | 381.54
9 | 8.914 | 381.43
9 | 9.096 | 381.22
9 | 9.281 | 380.96
9 | 9.469 | 380.69
9 | 9.662 | 380.54
9 | 9.858 | 380.31
9 | 10.058 | 380.12
9 | 10.261 | 379.84
9 | 10.469 | 379.71
9 | 10.681 | 379.45
9 | 10.896 | 379.22
9 | 11.116 | 378.99
9 | 11.34 | 378.81
9 | 11.569 | 378.55
9 | 11.801 | 378.46
9 | 12.039 | 378.28
9 | 12.281 | 378.11
9 | 12.527 | 378.04
9 | 12.778 | 377.91
9 | 13.034 | 377.83
9 | 13.295 | 377.74
9 | 13.562 | 377.71
9 | 13.833 | 377.64
9 | 14.109 | 377.76
9 | 14.391 | 377.76
9 | 14.678 | 377.75
9 | 14.971 | 377.8
9 | 15.269 | 377.73
9 | 15.573 | 377.89
9 | 15.883 | 377.83
9 | 16.199 | 377.84
9 | 16.521 | 377.76
9 | 16.849 | 377.74
9 | 17.183 | 377.61
9 | 17.524 | 377.49
9 | 17.872 | 377.35
9 | 18.226 | 377.15
9 | 18.587 | 376.96
9 | 18.955 | 376.73
9 | 19.33 | 376.54
9 | 19.712 | 376.29
9 | 20.102 | 376.12
9 | 20.499 | 375.93
9 | 20.904 | 375.77
9 | 21.317 | 375.73
9 | 21.737 | 375.64
9 | 22.166 | 375.69
9 | 22.603 | 375.76
9 | 23.048 | 375.77
9 | 23.502 | 375.91
9 | 23.964 | 376.01
9 | 24.436 | 376.06
9 | 24.916 | 376.14
9 | 25.406 | 376.06
9 | 25.906 | 375.95
9 | 26.415 | 375.81
9 | 26.933 | 375.6
9 | 27.462 | 375.33
9 | 28.001 | 375.02
9 | 28.55 | 374.81
9 | 29.11 | 374.56
9 | 29.681 | 374.42
9 | 30.262 | 374.37
9 | 30.855 | 374.49
9 | 31.459 | 374.65
9 | 32.075 | 374.86
9 | 32.703 | 375.01
9 | 33.343 | 375.16
9 | 33.995 | 375.2
9 | 34.66 | 375.13
9 | 35.337 | 374.96
9 | 36.028 | 374.7
9 | 36.732 | 374.41
9 | 37.449 | 374.13
9 | 38.18 | 373.93
9 | 38.925 | 373.9
9 | 39.685 | 373.99
9 | 40.459 | 374.23
9 | 41.249 | 374.46
9 | 42.053 | 374.64
9 | 42.873 | 374.69
9 | 43.709 | 374.55
9 | 44.56 | 374.19
9 | 45.429 | 373.78
9 | 46.314 | 373.44
9 | 47.216 | 373.3
9 | 48.135 | 373.41
9 | 49.072 | 373.68
9 | 50.027 | 374.02
9 | 51 | 374.25
9 | 51.993 | 374.2
9 | 53.004 | 373.97
9 | 54.035 | 373.56
9 | 55.085 | 373.18
9 | 56.156 | 373.11
9 | 57.248 | 373.31
9 | 58.36 | 373.7
9 | 59.494 | 374
9 | 60.65 | 373.93
9 | 61.828 | 373.58
9 | 63.029 | 373.03
9 | 64.253 | 372.71
9 | 65.5 | 372.79
9 | 66.772 | 373.22
9 | 68.068 | 373.61
9 | 69.389 | 373.62
9 | 70.735 | 373.24
9 | 72.107 | 372.75
9 | 73.506 | 372.62
9 | 74.932 | 372.91
9 | 76.385 | 373.45
9 | 77.866 | 373.49
9 | 79.376 | 373.04
9 | 80.914 | 372.44
9 | 82.483 | 372.31
9 | 84.081 | 372.8
9 | 85.711 | 373.24
9 | 87.371 | 373.06
9 | 89.064 | 372.46
9 | 90.789 | 372.17
9 | 92.548 | 372.66
9 | 94.34 | 373.16
9 | 96.167 | 372.9
9 | 98.029 | 372.21
9 | 99.927 | 372.01
9 | 101.862 | 372.64
9 | 103.834 | 372.92
9 | 105.843 | 372.3
9 | 107.892 | 371.82
9 | 109.98 | 372.37
9 | 112.108 | 372.88
9 | 114.277 | 372.37
9 | 116.488 | 371.72
9 | 118.741 | 372.22
9 | 121.038 | 372.63
9 | 123.379 | 371.98
9 | 125.765 | 371.61
9 | 128.198 | 372.42
9 | 130.677 | 372.46
9 | 133.203 | 371.62
9 | 135.779 | 371.94
9 | 138.404 | 372.45
9 | 141.079 | 371.61
9 | 143.806 | 371.58
9 | 146.586 | 372.4
9 | 149.419 | 371.78
9 | 152.307 | 371.53
9 | 155.25 | 372.29
9 | 158.25 | 371.53

## 10s
10 | 0.11 | 622.1
10 | 0.122 | 602.53
10 | 0.134 | 609.82
10 | 0.147 | 582.07
10 | 0.159 | 578.36
10 | 0.173 | 567.67
10 | 0.186 | 561.92
10 | 0.199 | 550.6
10 | 0.213 | 551.22
10 | 0.227 | 549.35
10 | 0.242 | 534.9
10 | 0.256 | 533.55
10 | 0.271 | 526.91
10 | 0.286 | 525.44
10 | 0.302 | 517.7
10 | 0.318 | 516.42
10 | 0.334 | 513.96
10 | 0.35 | 512.95
10 | 0.367 | 508.28
10 | 0.384 | 503.84
10 | 0.402 | 502.19
10 | 0.419 | 498.26
10 | 0.437 | 498.94
10 | 0.456 | 494.1
10 | 0.474 | 492.12
10 | 0.494 | 490.28
10 | 0.513 | 488.35
10 | 0.533 | 484.41
10 | 0.553 | 485.52
10 | 0.574 | 482.23
10 | 0.595 | 480.27
10 | 0.616 | 477.68
10 | 0.638 | 476.79
10 | 0.661 | 475.1
10 | 0.683 | 474.3
10 | 0.706 | 472.12
10 | 0.73 | 470.72
10 | 0.754 | 469.5
10 | 0.779 | 468.49
10 | 0.804 | 466.75
10 | 0.829 | 465.39
10 | 0.855 | 464.24
10 | 0.881 | 463.49
10 | 0.908 | 461.74
10 | 0.936 | 460.62
10 | 0.964 | 460.01
10 | 0.992 | 459.27
10 | 1.022 | 457.68
10 | 1.051 | 456.59
10 | 1.081 | 455.94
10 | 1.112 | 454.82
10 | 1.144 | 453.98
10 | 1.176 | 453.15
10 | 1.208 | 452.5
10 | 1.242 | 451.26
10 | 1.275 | 450.52
10 | 1.31 | 449.71
10 | 1.345 | 449.17
10 | 1.381 | 448.21
10 | 1.418 | 447.44
10 | 1.455 | 446.78
10 | 1.493 | 446.01
10 | 1.532 | 445.19
10 | 1.571 | 444.74
10 | 1.611 | 443.97
10 | 1.653 | 443.32
10 | 1.694 | 442.62
10 | 1.737 | 441.94
10 | 1.78 | 441.67
10 | 1.825 | 441.12
10 | 1.87 | 440.29
10 | 1.916 | 439.88
10 | 1.963 | 439.12
10 | 2.011 | 438.65
10 | 2.059 | 437.99
10 | 2.109 | 437.73
10 | 2.159 | 437.13
10 | 2.211 | 436.48
10 | 2.264 | 436.03
10 | 2.317 | 435.65
10 | 2.372 | 435.13
10 | 2.427 | 434.77
10 | 2.484 | 434.19
10 | 2.542 | 433.81
10 | 2.601 | 433.4
10 | 2.661 | 432.74
10 | 2.722 | 432.53
10 | 2.785 | 432.01
10 | 2.848 | 431.66
10 | 2.913 | 431.24
10 | 2.979 | 430.87
10 | 3.047 | 430.52
10 | 3.115 | 430.39
10 | 3.185 | 429.85
10 | 3.257 | 429.99
10 | 3.329 | 428.94
10 | 3.404 | 428.94
10 | 3.479 | 428.64
10 | 3.556 | 428.29
10 | 3.635 | 428.12
10 | 3.715 | 427.9
10 | 3.796 | 427.48
10 | 3.879 | 427.26
10 | 3.964 | 427
10 | 4.05 | 426.77
10 | 4.138 | 426.59
10 | 4.228 | 426.47
10 | 4.319 | 426.08
10 | 4.412 | 425.98
10 | 4.507 | 425.87
10 | 4.604 | 425.59
10 | 4.703 | 425.47
10 | 4.803 | 425.13
10 | 4.906 | 425.05
10 | 5.01 | 424.92
10 | 5.117 | 424.83
10 | 5.225 | 424.55
10 | 5.336 | 424.43
10 | 5.449 | 424.23
10 | 5.564 | 423.99
10 | 5.681 | 423.92
10 | 5.8 | 424.04
10 | 5.922 | 423.8
10 | 6.046 | 423.65
10 | 6.173 | 423.49
10 | 6.301 | 423.49
10 | 6.433 | 423.39
10 | 6.567 | 423.2
10 | 6.703 | 423.29
10 | 6.842 | 422.93
10 | 6.984 | 422.7
10 | 7.128 | 422.75
10 | 7.276 | 422.38
10 | 7.426 | 422.3
10 | 7.579 | 422.41
10 | 7.735 | 422.07
10 | 7.894 | 421.85
10 | 8.056 | 421.91
10 | 8.221 | 421.62
10 | 8.389 | 421.43
10 | 8.561 | 421.1
10 | 8.736 | 420.94
10 | 8.914 | 420.74
10 | 9.096 | 420.47
10 | 9.281 | 420.27
10 | 9.469 | 420.14
10 | 9.662 | 419.93
10 | 9.858 | 419.64
10 | 10.058 | 419.35
10 | 10.261 | 419.29
10 | 10.469 | 419.04
10 | 10.681 | 418.73
10 | 10.896 | 418.63
10 | 11.116 | 418.46
10 | 11.34 | 418.24
10 | 11.569 | 418.27
10 | 11.801 | 418.04
10 | 12.039 | 418.01
10 | 12.281 | 418.04
10 | 12.527 | 417.91
10 | 12.778 | 417.95
10 | 13.034 | 418
10 | 13.295 | 417.95
10 | 13.562 | 418.09
10 | 13.833 | 417.97
10 | 14.109 | 418.09
10 | 14.391 | 418
10 | 14.678 | 418.09
10 | 14.971 | 418.04
10 | 15.269 | 417.86
10 | 15.573 | 417.76
10 | 15.883 | 417.62
10 | 16.199 | 417.49
10 | 16.521 | 417.14
10 | 16.849 | 417
10 | 17.183 | 416.75
10 | 17.524 | 416.45
10 | 17.872 | 416.16
10 | 18.226 | 415.94
10 | 18.587 | 415.8
10 | 18.955 | 415.6
10 | 19.33 | 415.5
10 | 19.712 | 415.48
10 | 20.102 | 415.61
10 | 20.499 | 415.67
10 | 20.904 | 415.78
10 | 21.317 | 415.97
10 | 21.737 | 416.04
10 | 22.166 | 416.19
10 | 22.603 | 416.21
10 | 23.048 | 416.18
10 | 23.502 | 416.14
10 | 23.964 | 416.04
10 | 24.436 | 415.74
10 | 24.916 | 415.5
10 | 25.406 | 415.21
10 | 25.906 | 415.03
10 | 26.415 | 414.76
10 | 26.933 | 414.65
10 | 27.462 | 414.63
10 | 28.001 | 414.69
10 | 28.55 | 414.92
10 | 29.11 | 415.14
10 | 29.681 | 415.29
10 | 30.262 | 415.39
10 | 30.855 | 415.39
10 | 31.459 | 415.25
10 | 32.075 | 414.96
10 | 32.703 | 414.66
10 | 33.343 | 414.27
10 | 33.995 | 413.96
10 | 34.66 | 413.77
10 | 35.337 | 413.79
10 | 36.028 | 414.01
10 | 36.732 | 414.32
10 | 37.449 | 414.62
10 | 38.18 | 414.8
10 | 38.925 | 414.83
10 | 39.685 | 414.61
10 | 40.459 | 414.23
10 | 41.249 | 413.83
10 | 42.053 | 413.54
10 | 42.873 | 413.49
10 | 43.709 | 413.66
10 | 44.56 | 414.02
10 | 45.429 | 414.4
10 | 46.314 | 414.49
10 | 47.216 | 414.37
10 | 48.135 | 413.98
10 | 49.072 | 413.44
10 | 50.027 | 413.11
10 | 51 | 413.08
10 | 51.993 | 413.45
10 | 53.004 | 413.89
10 | 54.035 | 414.11
10 | 55.085 | 414.01
10 | 56.156 | 413.52
10 | 57.248 | 413.01
10 | 58.36 | 412.84
10 | 59.494 | 413.12
10 | 60.65 | 413.63
10 | 61.828 | 413.94
10 | 63.029 | 413.75
10 | 64.253 | 413.15
10 | 65.5 | 412.65
10 | 66.772 | 412.65
10 | 68.068 | 413.17
10 | 69.389 | 413.63
10 | 70.735 | 413.5
10 | 72.107 | 412.92
10 | 73.506 | 412.4
10 | 74.932 | 412.58
10 | 76.385 | 413.27
10 | 77.866 | 413.54
10 | 79.376 | 413.05
10 | 80.914 | 412.37
10 | 82.483 | 412.33
10 | 84.081 | 413.02
10 | 85.711 | 413.26
10 | 87.371 | 412.69
10 | 89.064 | 412
10 | 90.789 | 412.33
10 | 92.548 | 413.15
10 | 94.34 | 413.03
10 | 96.167 | 412.18
10 | 98.029 | 412.03
10 | 99.927 | 412.8
10 | 101.862 | 412.86
10 | 103.834 | 411.97
10 | 105.843 | 411.8
10 | 107.892 | 412.73
10 | 109.98 | 412.76
10 | 112.108 | 411.84
10 | 114.277 | 412.04
10 | 116.488 | 412.77
10 | 118.741 | 412.08
10 | 121.038 | 411.49
10 | 123.379 | 412.44
10 | 125.765 | 412.42
10 | 128.198 | 411.51
10 | 130.677 | 412.2
10 | 133.203 | 412.4
10 | 135.779 | 411.33
10 | 138.404 | 411.97
10 | 141.079 | 412.3
10 | 143.806 | 411.31
10 | 146.586 | 412.14
10 | 149.419 | 411.97
10 | 152.307 | 411.1
10 | 155.25 | 412.22
10 | 158.25 | 411.46