## 0.06s
0.0527 | 0.031 | 9.141
0.0595 | 0.042 | 12.264
0.0594 | 0.052 | 15.905
0.0624 | 0.063 | 16.061
0.0617 | 0.075 | 17.819
0.0623 | 0.086 | 18.194
0.0613 | 0.098 | 20.2
0.0614 | 0.11 | 20.158
0.0616 | 0.122 | 21.216
0.0612 | 0.134 | 20.009
0.0618 | 0.147 | 21.366
0.06 | 0.159 | 22.649
0.061 | 0.173 | 22.959
0.0601 | 0.186 | 23.638
0.0613 | 0.199 | 23.737
0.0601 | 0.213 | 23.275
0.0611 | 0.227 | 24.496
0.0616 | 0.242 | 24.871
0.0619 | 0.256 | 23.575
0.0603 | 0.271 | 26.215
0.0602 | 0.286 | 25.673
0.0606 | 0.302 | 25.536
0.0606 | 0.318 | 26.043
0.0604 | 0.334 | 25.319
0.0629 | 0.35 | 24.991
0.0601 | 0.367 | 25.693
0.0607 | 0.384 | 25.484
0.0602 | 0.402 | 26.314
0.0602 | 0.419 | 26.192
0.0593 | 0.437 | 26.584
0.0599 | 0.456 | 26.365
0.0592 | 0.474 | 26.506
0.0597 | 0.494 | 26.945
0.0606 | 0.513 | 26.35
0.0607 | 0.533 | 25.964
0.0607 | 0.553 | 25.996
0.0605 | 0.574 | 26.308
0.0603 | 0.595 | 26.342
0.0603 | 0.616 | 26.682
0.0604 | 0.638 | 26.159
0.0609 | 0.661 | 26.052
0.0602 | 0.683 | 27.02
0.0599 | 0.706 | 26.945
0.06 | 0.73 | 26.699
0.0609 | 0.754 | 26.13
0.0603 | 0.779 | 26.394
0.0602 | 0.804 | 26.305
0.0601 | 0.829 | 26.522
0.0603 | 0.855 | 26.565
0.0608 | 0.881 | 26.253
0.0598 | 0.908 | 26.871
0.06 | 0.936 | 25.759
0.0606 | 0.964 | 26.321
0.06 | 0.992 | 26.367
0.0598 | 1.022 | 26.171
0.0601 | 1.051 | 26.436
0.0606 | 1.081 | 26.017
0.0604 | 1.112 | 26
0.0605 | 1.144 | 26.473
0.0597 | 1.176 | 26.708
0.0597 | 1.208 | 26.441
0.0597 | 1.242 | 26.143
0.0602 | 1.275 | 26.208
0.0597 | 1.31 | 26.574
0.0606 | 1.345 | 26.078
0.0605 | 1.381 | 26.233
0.0604 | 1.418 | 25.978
0.0599 | 1.455 | 26.31
0.0602 | 1.493 | 26.258
0.0602 | 1.532 | 26.21
0.06 | 1.571 | 26.229
0.0608 | 1.611 | 25.866
0.0604 | 1.653 | 26.17
0.0602 | 1.694 | 26.085
0.0607 | 1.737 | 25.937
0.0608 | 1.78 | 25.747
0.0599 | 1.825 | 26.473
0.0601 | 1.87 | 26.291
0.0601 | 1.916 | 25.968
0.0604 | 1.963 | 26.173
0.0603 | 2.011 | 26.137
0.0605 | 2.059 | 26.061
0.0602 | 2.109 | 26.157
0.0602 | 2.159 | 26.176
0.0601 | 2.211 | 26.096
0.0602 | 2.264 | 26.086
0.0601 | 2.317 | 26.337
0.0601 | 2.372 | 26.118
0.0603 | 2.427 | 26.036
0.0601 | 2.484 | 26.305
0.06 | 2.542 | 26.162
0.0601 | 2.601 | 26.375
0.0606 | 2.661 | 26.078
0.06 | 2.722 | 26.161
0.0599 | 2.785 | 26.608
0.0601 | 2.848 | 26.185
0.0604 | 2.913 | 26.254
0.0603 | 2.979 | 26.216
0.0603 | 3.047 | 26.15
0.0601 | 3.115 | 26.486
0.0601 | 3.185 | 26.354
0.0601 | 3.257 | 26.269
0.0603 | 3.329 | 26.241
0.0604 | 3.404 | 26.144
0.0605 | 3.479 | 26.303
0.0603 | 3.556 | 26.31
0.0601 | 3.635 | 26.442
0.0601 | 3.715 | 26.445
0.0604 | 3.796 | 26.298
0.0603 | 3.879 | 26.371
0.0602 | 3.964 | 26.43
0.0603 | 4.05 | 26.414
0.0602 | 4.138 | 26.395
0.0603 | 4.228 | 26.477
0.0604 | 4.319 | 26.36
0.0603 | 4.412 | 26.405
0.0601 | 4.507 | 26.579
0.0603 | 4.604 | 26.453
0.0602 | 4.703 | 26.482
0.0604 | 4.803 | 26.601
0.06 | 4.906 | 26.599
0.0603 | 5.01 | 26.65
0.0602 | 5.117 | 26.6
0.0599 | 5.225 | 26.846
0.0601 | 5.336 | 26.639
0.06 | 5.449 | 26.869
0.0603 | 5.564 | 26.586
0.0604 | 5.681 | 26.607
0.0603 | 5.8 | 26.658
0.0602 | 5.922 | 26.818
0.0602 | 6.046 | 26.692
0.0602 | 6.173 | 26.648
0.0602 | 6.301 | 26.743
0.0601 | 6.433 | 26.725
0.0601 | 6.567 | 26.836
0.0602 | 6.703 | 26.785
0.0601 | 6.842 | 26.885
0.0604 | 6.984 | 26.88
0.0604 | 7.128 | 26.777
0.0604 | 7.276 | 26.827
0.0602 | 7.426 | 26.911
0.0601 | 7.579 | 26.813
0.0602 | 7.735 | 26.928
0.0603 | 7.894 | 26.893
0.0603 | 8.056 | 26.858
0.0602 | 8.221 | 26.939
0.0601 | 8.389 | 26.916
0.0602 | 8.561 | 26.982
0.0603 | 8.736 | 27.023
0.0602 | 8.914 | 26.916
0.0601 | 9.096 | 26.981
0.0602 | 9.281 | 27.067
0.0602 | 9.469 | 26.999
0.0603 | 9.662 | 27.005
0.0602 | 9.858 | 27.061
0.0602 | 10.058 | 26.984
0.0602 | 10.261 | 27.032
0.0602 | 10.469 | 27.011
0.0601 | 10.681 | 27.133
0.0602 | 10.896 | 26.936
0.0602 | 11.116 | 27.046
0.0602 | 11.34 | 27.108
0.0602 | 11.569 | 27.132
0.0602 | 11.801 | 27.169
0.0602 | 12.039 | 27.096
0.0602 | 12.281 | 27.108
0.0601 | 12.527 | 27.177
0.0602 | 12.778 | 27.178
0.0601 | 13.034 | 27.183
0.0601 | 13.295 | 27.138
0.0602 | 13.562 | 27.214
0.0602 | 13.833 | 27.18
0.0602 | 14.109 | 27.191
0.0603 | 14.391 | 27.174
0.0602 | 14.678 | 27.256
0.0602 | 14.971 | 27.259
0.0601 | 15.269 | 27.335
0.0602 | 15.573 | 27.146
0.0601 | 15.883 | 27.237
0.0603 | 16.199 | 27.183
0.0603 | 16.521 | 27.188
0.0603 | 16.849 | 27.223
0.0602 | 17.183 | 27.274
0.0603 | 17.524 | 27.216
0.0602 | 17.872 | 27.303
0.0601 | 18.226 | 27.248
0.0602 | 18.587 | 27.319
0.0603 | 18.955 | 27.301
0.0602 | 19.33 | 27.316
0.0602 | 19.712 | 27.308
0.0602 | 20.102 | 27.294
0.0602 | 20.499 | 27.358
0.0602 | 20.904 | 27.311
0.0602 | 21.317 | 27.32
0.0602 | 21.737 | 27.366
0.0602 | 22.166 | 27.327
0.0602 | 22.603 | 27.368
0.0603 | 23.048 | 27.395
0.0602 | 23.502 | 27.295
0.0602 | 23.964 | 27.366
0.0602 | 24.436 | 27.349
0.0602 | 24.916 | 27.403
0.0603 | 25.406 | 27.386
0.0602 | 25.906 | 27.397
0.0602 | 26.415 | 27.365
0.0602 | 26.933 | 27.387
0.0602 | 27.462 | 27.418
0.0602 | 28.001 | 27.398
0.0603 | 28.55 | 27.384
0.0603 | 29.11 | 27.417
0.0603 | 29.681 | 27.423
0.0603 | 30.262 | 27.412
0.0602 | 30.855 | 27.42
0.0602 | 31.459 | 27.411
0.0602 | 32.075 | 27.4
0.0602 | 32.703 | 27.428
0.0602 | 33.343 | 27.422
0.0602 | 33.995 | 27.395
0.0602 | 34.66 | 27.433
0.0601 | 35.337 | 27.393
0.0602 | 36.028 | 27.445
0.0602 | 36.732 | 27.435
0.0602 | 37.449 | 27.471
0.0602 | 38.18 | 27.439
0.0602 | 38.925 | 27.454
0.0602 | 39.685 | 27.412
0.0602 | 40.459 | 27.417
0.0602 | 41.249 | 27.458
0.0602 | 42.053 | 27.507
0.0602 | 42.873 | 27.483
0.0602 | 43.709 | 27.483
0.0602 | 44.56 | 27.502
0.0602 | 45.429 | 27.49
0.0602 | 46.314 | 27.473
0.0602 | 47.216 | 27.485
0.0603 | 48.135 | 27.48
0.0602 | 49.072 | 27.482
0.0603 | 50.027 | 27.52
0.0602 | 51 | 27.534
0.0602 | 51.993 | 27.521
0.0602 | 53.004 | 27.48
0.0602 | 54.035 | 27.489
0.0602 | 55.085 | 27.535
0.0602 | 56.156 | 27.507
0.0602 | 57.248 | 27.506
0.0602 | 58.36 | 27.549
0.0602 | 59.494 | 27.501
0.0602 | 60.65 | 27.557
0.0603 | 61.828 | 27.538
0.0602 | 63.029 | 27.558
0.0602 | 64.253 | 27.533
0.0602 | 65.5 | 27.552
0.0602 | 66.772 | 27.544
0.0602 | 68.068 | 27.569
0.0602 | 69.389 | 27.55
0.0602 | 70.735 | 27.592
0.0602 | 72.107 | 27.562
0.0602 | 73.506 | 27.591
0.0602 | 74.932 | 27.535
0.0602 | 76.385 | 27.573
0.0602 | 77.866 | 27.561
0.0602 | 79.376 | 27.56
0.0602 | 80.914 | 27.568
0.0602 | 82.483 | 27.573
0.0602 | 84.081 | 27.568
0.0602 | 85.711 | 27.596
0.0602 | 87.371 | 27.553
0.0602 | 89.064 | 27.595
0.0602 | 90.789 | 27.575
0.0602 | 92.548 | 27.582
0.0602 | 94.34 | 27.592
0.0602 | 96.167 | 27.57
0.0602 | 98.029 | 27.59
0.0602 | 99.927 | 27.621
0.0602 | 101.862 | 27.578
0.0602 | 103.834 | 27.593
0.0602 | 105.843 | 27.611
0.0602 | 107.892 | 27.597
0.0602 | 109.98 | 27.597
0.0602 | 112.108 | 27.351
0.0602 | 114.277 | 27.578
0.0602 | 116.488 | 27.604
0.0602 | 118.741 | 27.599
0.0602 | 121.038 | 27.627
0.0602 | 123.379 | 27.601
0.0602 | 125.765 | 27.628
0.0602 | 128.198 | 27.648
0.0602 | 130.677 | 27.649
0.0602 | 133.203 | 27.647
0.0602 | 135.779 | 27.649
0.0602 | 138.404 | 27.636
0.0602 | 141.079 | 27.655
0.0602 | 143.806 | 27.667
0.0602 | 146.586 | 27.654
0.0602 | 149.419 | 27.657
0.0602 | 152.307 | 27.657
0.0602 | 155.25 | 27.679
0.0602 | 158.25 | 27.681

## 0.07s
0.0616 | 0.031 | 10.003
0.0684 | 0.042 | 14.263
0.0704 | 0.052 | 15.878
0.0701 | 0.063 | 19.194
0.0714 | 0.075 | 19.83
0.0726 | 0.086 | 20.176
0.0703 | 0.098 | 22.204
0.0715 | 0.11 | 23.84
0.0715 | 0.122 | 22.213
0.0717 | 0.134 | 22.828
0.0705 | 0.147 | 25.091
0.0702 | 0.159 | 23.518
0.0711 | 0.173 | 25.373
0.0711 | 0.186 | 24.369
0.0711 | 0.199 | 25.969
0.07 | 0.213 | 26.893
0.0695 | 0.227 | 27.635
0.0708 | 0.242 | 26.199
0.0707 | 0.256 | 27.622
0.0702 | 0.271 | 26.652
0.0703 | 0.286 | 27.515
0.0702 | 0.302 | 28.815
0.0707 | 0.318 | 27.33
0.0703 | 0.334 | 27.384
0.0692 | 0.35 | 28.857
0.0698 | 0.367 | 28.953
0.0695 | 0.384 | 28.638
0.0701 | 0.402 | 28.243
0.0702 | 0.419 | 28.344
0.0706 | 0.437 | 28.09
0.0701 | 0.456 | 28.845
0.0696 | 0.474 | 28.702
0.0705 | 0.494 | 28.048
0.0698 | 0.513 | 29.097
0.0699 | 0.533 | 28.614
0.0702 | 0.553 | 28.599
0.0702 | 0.574 | 28.622
0.0701 | 0.595 | 28.847
0.0704 | 0.616 | 28.691
0.0698 | 0.638 | 29.245
0.0701 | 0.661 | 29.04
0.0701 | 0.683 | 28.919
0.0698 | 0.706 | 29.155
0.0701 | 0.73 | 28.379
0.0708 | 0.754 | 28.532
0.0705 | 0.779 | 28.421
0.0703 | 0.804 | 28.675
0.0703 | 0.829 | 28.401
0.0703 | 0.855 | 28.385
0.0705 | 0.881 | 28.635
0.0704 | 0.908 | 29.186
0.0701 | 0.936 | 28.855
0.0706 | 0.964 | 28.842
0.0711 | 0.992 | 28.229
0.0703 | 1.022 | 28.557
0.07 | 1.051 | 28.871
0.0702 | 1.081 | 28.604
0.0704 | 1.112 | 28.681
0.0706 | 1.144 | 28.421
0.0701 | 1.176 | 29.012
0.0703 | 1.208 | 28.571
0.0703 | 1.242 | 28.606
0.0699 | 1.275 | 28.695
0.0696 | 1.31 | 29.099
0.0704 | 1.345 | 28.528
0.0702 | 1.381 | 28.49
0.07 | 1.418 | 28.888
0.0698 | 1.455 | 28.905
0.0708 | 1.493 | 28.455
0.0699 | 1.532 | 28.907
0.0698 | 1.571 | 28.765
0.0707 | 1.611 | 28.534
0.0704 | 1.653 | 28.473
0.0706 | 1.694 | 28.703
0.0707 | 1.737 | 28.611
0.0704 | 1.78 | 28.757
0.07 | 1.825 | 29.117
0.0701 | 1.87 | 28.977
0.0702 | 1.916 | 28.868
0.0705 | 1.963 | 28.761
0.0703 | 2.011 | 29.109
0.0704 | 2.059 | 28.807
0.07 | 2.109 | 28.973
0.0702 | 2.159 | 29.02
0.07 | 2.211 | 29.24
0.0703 | 2.264 | 28.913
0.0701 | 2.317 | 29.303
0.0701 | 2.372 | 29.016
0.0702 | 2.427 | 29.126
0.0704 | 2.484 | 28.868
0.0703 | 2.542 | 29.237
0.0702 | 2.601 | 29.226
0.0705 | 2.661 | 28.941
0.0702 | 2.722 | 28.982
0.0702 | 2.785 | 29.178
0.07 | 2.848 | 29.203
0.0702 | 2.913 | 29.397
0.0701 | 2.979 | 29.204
0.0702 | 3.047 | 29.455
0.0702 | 3.115 | 29.155
0.0702 | 3.185 | 29.282
0.0702 | 3.257 | 29.386
0.0705 | 3.329 | 29.11
0.0702 | 3.404 | 29.3
0.0701 | 3.479 | 29.513
0.0702 | 3.556 | 29.305
0.0703 | 3.635 | 29.597
0.0701 | 3.715 | 29.551
0.0701 | 3.796 | 29.508
0.0702 | 3.879 | 29.547
0.0701 | 3.964 | 29.418
0.0702 | 4.05 | 29.593
0.0702 | 4.138 | 29.449
0.0703 | 4.228 | 29.614
0.0704 | 4.319 | 29.533
0.0703 | 4.412 | 29.501
0.0701 | 4.507 | 29.578
0.0702 | 4.604 | 29.731
0.0704 | 4.703 | 29.795
0.0701 | 4.803 | 29.843
0.0701 | 4.906 | 29.741
0.0702 | 5.01 | 29.734
0.07 | 5.117 | 29.775
0.0701 | 5.225 | 29.709
0.0702 | 5.336 | 29.786
0.0702 | 5.449 | 29.692
0.0702 | 5.564 | 29.768
0.0701 | 5.681 | 29.787
0.0701 | 5.8 | 29.602
0.0701 | 5.922 | 29.659
0.0701 | 6.046 | 29.875
0.0702 | 6.173 | 29.805
0.07 | 6.301 | 29.864
0.0701 | 6.433 | 29.928
0.07 | 6.567 | 30.078
0.0702 | 6.703 | 29.986
0.07 | 6.842 | 29.99
0.0702 | 6.984 | 29.982
0.0701 | 7.128 | 30.05
0.07 | 7.276 | 29.994
0.0702 | 7.426 | 30.096
0.0701 | 7.579 | 30.051
0.0702 | 7.735 | 30.014
0.07 | 7.894 | 30.068
0.0702 | 8.056 | 30.061
0.0702 | 8.221 | 30.119
0.0703 | 8.389 | 30.005
0.0702 | 8.561 | 30.101
0.0703 | 8.736 | 30.12
0.0703 | 8.914 | 30.177
0.0702 | 9.096 | 30.096
0.0702 | 9.281 | 30.048
0.0702 | 9.469 | 30.117
0.0703 | 9.662 | 30.214
0.0701 | 9.858 | 30.18
0.0702 | 10.058 | 30.173
0.0701 | 10.261 | 30.22
0.0702 | 10.469 | 30.221
0.0702 | 10.681 | 30.189
0.0702 | 10.896 | 30.224
0.0702 | 11.116 | 30.143
0.0702 | 11.34 | 30.124
0.0702 | 11.569 | 30.318
0.0701 | 11.801 | 30.181
0.0701 | 12.039 | 30.237
0.0702 | 12.281 | 30.243
0.0702 | 12.527 | 30.36
0.0701 | 12.778 | 30.357
0.0701 | 13.034 | 30.359
0.0702 | 13.295 | 30.321
0.0703 | 13.562 | 30.287
0.0702 | 13.833 | 30.327
0.0701 | 14.109 | 30.329
0.0702 | 14.391 | 30.4
0.0702 | 14.678 | 30.303
0.0701 | 14.971 | 30.367
0.0702 | 15.269 | 30.3
0.0701 | 15.573 | 30.41
0.0702 | 15.883 | 30.402
0.0702 | 16.199 | 30.332
0.0703 | 16.521 | 30.392
0.0701 | 16.849 | 30.383
0.0702 | 17.183 | 30.475
0.0702 | 17.524 | 30.438
0.0701 | 17.872 | 30.378
0.0702 | 18.226 | 30.465
0.0701 | 18.587 | 30.42
0.0701 | 18.955 | 30.454
0.0702 | 19.33 | 30.418
0.0701 | 19.712 | 30.398
0.0702 | 20.102 | 30.517
0.0702 | 20.499 | 30.476
0.0702 | 20.904 | 30.452
0.0701 | 21.317 | 30.431
0.0701 | 21.737 | 30.492
0.0701 | 22.166 | 30.461
0.0702 | 22.603 | 30.5
0.0702 | 23.048 | 30.487
0.0702 | 23.502 | 30.513
0.0702 | 23.964 | 30.513
0.0702 | 24.436 | 30.521
0.0702 | 24.916 | 30.553
0.0701 | 25.406 | 30.45
0.0702 | 25.906 | 30.503
0.0702 | 26.415 | 30.526
0.0701 | 26.933 | 30.531
0.0702 | 27.462 | 30.534
0.0702 | 28.001 | 30.482
0.0702 | 28.55 | 30.5
0.0702 | 29.11 | 30.509
0.0702 | 29.681 | 30.53
0.0702 | 30.262 | 30.529
0.0702 | 30.855 | 30.486
0.0702 | 31.459 | 30.57
0.0702 | 32.075 | 30.576
0.0702 | 32.703 | 30.503
0.0702 | 33.343 | 30.472
0.0702 | 33.995 | 30.583
0.0702 | 34.66 | 30.545
0.0702 | 35.337 | 30.494
0.0702 | 36.028 | 30.582
0.0702 | 36.732 | 30.564
0.0702 | 37.449 | 30.511
0.0701 | 38.18 | 30.514
0.0702 | 38.925 | 30.537
0.0702 | 39.685 | 30.522
0.0702 | 40.459 | 30.549
0.0702 | 41.249 | 30.524
0.0702 | 42.053 | 30.519
0.0702 | 42.873 | 30.594
0.0702 | 43.709 | 30.538
0.0701 | 44.56 | 30.513
0.0702 | 45.429 | 30.538
0.0702 | 46.314 | 30.554
0.0702 | 47.216 | 30.56
0.0702 | 48.135 | 30.517
0.0702 | 49.072 | 30.546
0.0702 | 50.027 | 30.572
0.0702 | 51 | 30.55
0.0702 | 51.993 | 30.529
0.0702 | 53.004 | 30.528
0.0702 | 54.035 | 30.567
0.0702 | 55.085 | 30.542
0.0702 | 56.156 | 30.558
0.0702 | 57.248 | 30.529
0.0702 | 58.36 | 30.546
0.0701 | 59.494 | 30.504
0.0702 | 60.65 | 30.555
0.0702 | 61.828 | 30.546
0.0702 | 63.029 | 30.543
0.0702 | 64.253 | 30.528
0.0702 | 65.5 | 30.543
0.0702 | 66.772 | 30.531
0.0702 | 68.068 | 30.518
0.0713 | 69.389 | 30.767
0.0702 | 70.735 | 30.518
0.0702 | 72.107 | 30.539
0.0704 | 73.506 | 30.565
0.0702 | 74.932 | 30.521
0.0701 | 76.385 | 30.516
0.0702 | 77.866 | 30.522
0.0702 | 79.376 | 30.504
0.0702 | 80.914 | 30.523
0.0702 | 82.483 | 30.529
0.0702 | 84.081 | 30.5
0.0702 | 85.711 | 30.488
0.0702 | 87.371 | 30.505
0.0702 | 89.064 | 30.517
0.0702 | 90.789 | 30.49
0.0702 | 92.548 | 30.509
0.0702 | 94.34 | 30.489
0.0701 | 96.167 | 30.502
0.0702 | 98.029 | 30.48
0.0721 | 99.927 | 31.066
0.0702 | 101.862 | 30.496
0.0702 | 103.834 | 30.496
0.0709 | 105.843 | 30.555
0.0702 | 107.892 | 30.449
0.0702 | 109.98 | 30.461
0.0702 | 112.108 | 30.496
0.0702 | 114.277 | 30.479
0.0702 | 116.488 | 30.485
0.0703 | 118.741 | 30.479
0.0701 | 121.038 | 30.451
0.0702 | 123.379 | 30.461
0.0702 | 125.765 | 30.465
0.0702 | 128.198 | 30.493
0.0702 | 130.677 | 30.475
0.0702 | 133.203 | 30.473
0.0702 | 135.779 | 30.464
0.0702 | 138.404 | 30.47
0.0702 | 141.079 | 30.472
0.0702 | 143.806 | 30.484
0.0702 | 146.586 | 30.468
0.0702 | 149.419 | 30.478
0.0702 | 152.307 | 30.476
0.0702 | 155.25 | 30.47
0.0702 | 158.25 | 30.472

## 0.08s
0.0726 | 0.031 | 11.966
0.0797 | 0.042 | 15.84
0.0816 | 0.052 | 18.455
0.0811 | 0.063 | 21.419
0.0811 | 0.075 | 22.348
0.0806 | 0.086 | 23.065
0.0825 | 0.098 | 24.788
0.0816 | 0.11 | 25.34
0.0818 | 0.122 | 26.892
0.0815 | 0.134 | 25.077
0.081 | 0.147 | 27.473
0.0795 | 0.159 | 28.518
0.0801 | 0.173 | 29.226
0.0809 | 0.186 | 27.982
0.082 | 0.199 | 29.056
0.0797 | 0.213 | 29.32
0.0793 | 0.227 | 30.146
0.0817 | 0.242 | 29.351
0.0809 | 0.256 | 29.292
0.0801 | 0.271 | 30.617
0.0804 | 0.286 | 30.645
0.0809 | 0.302 | 30.115
0.0809 | 0.318 | 31.111
0.0807 | 0.334 | 31.498
0.0813 | 0.35 | 30.604
0.0798 | 0.367 | 30.917
0.0802 | 0.384 | 31.143
0.0799 | 0.402 | 31.739
0.0807 | 0.419 | 31.34
0.0803 | 0.437 | 31.66
0.0798 | 0.456 | 32.042
0.0798 | 0.474 | 31.135
0.0797 | 0.494 | 31.25
0.08 | 0.513 | 32.24
0.0798 | 0.533 | 32.235
0.0809 | 0.553 | 31.459
0.0804 | 0.574 | 31.295
0.08 | 0.595 | 32.052
0.08 | 0.616 | 32.04
0.0799 | 0.638 | 31.986
0.0802 | 0.661 | 31.695
0.0805 | 0.683 | 31.927
0.0799 | 0.706 | 32.196
0.0802 | 0.73 | 31.709
0.0801 | 0.754 | 31.307
0.0802 | 0.779 | 31.535
0.0802 | 0.804 | 31.918
0.0802 | 0.829 | 31.48
0.0804 | 0.855 | 31.688
0.0803 | 0.881 | 31.674
0.0803 | 0.908 | 31.672
0.0805 | 0.936 | 31.726
0.0806 | 0.964 | 31.898
0.0806 | 0.992 | 31.293
0.0797 | 1.022 | 32.1
0.0799 | 1.051 | 32.167
0.0799 | 1.081 | 32.058
0.0811 | 1.112 | 31.369
0.0807 | 1.144 | 31.689
0.08 | 1.176 | 31.767
0.0795 | 1.208 | 32.061
0.0803 | 1.242 | 31.673
0.0806 | 1.275 | 31.588
0.0799 | 1.31 | 32.152
0.08 | 1.345 | 31.801
0.0801 | 1.381 | 32.047
0.0806 | 1.418 | 31.666
0.0802 | 1.455 | 32.042
0.0802 | 1.493 | 32.166
0.0802 | 1.532 | 32.082
0.0799 | 1.571 | 31.987
0.0803 | 1.611 | 31.925
0.0801 | 1.653 | 31.769
0.0814 | 1.694 | 31.691
0.0801 | 1.737 | 32.166
0.0804 | 1.78 | 31.722
0.0798 | 1.825 | 32.199
0.0802 | 1.87 | 32.365
0.0801 | 1.916 | 32.068
0.0804 | 1.963 | 32.122
0.0802 | 2.011 | 32.162
0.0802 | 2.059 | 32.074
0.0801 | 2.109 | 32.281
0.0799 | 2.159 | 32.281
0.0801 | 2.211 | 32.158
0.0802 | 2.264 | 32.037
0.0799 | 2.317 | 32.396
0.0801 | 2.372 | 32.382
0.0804 | 2.427 | 32.209
0.08 | 2.484 | 32.375
0.0801 | 2.542 | 32.714
0.0803 | 2.601 | 32.424
0.0804 | 2.661 | 32.275
0.0804 | 2.722 | 32.216
0.0801 | 2.785 | 32.495
0.08 | 2.848 | 32.529
0.0803 | 2.913 | 32.346
0.0804 | 2.979 | 32.313
0.0801 | 3.047 | 32.457
0.0802 | 3.115 | 32.293
0.0802 | 3.185 | 32.411
0.0801 | 3.257 | 32.67
0.0805 | 3.329 | 32.277
0.0802 | 3.404 | 32.498
0.0805 | 3.479 | 32.413
0.0799 | 3.556 | 32.6
0.0798 | 3.635 | 32.869
0.08 | 3.715 | 32.572
0.0802 | 3.796 | 32.581
0.0801 | 3.879 | 32.684
0.0799 | 3.964 | 32.722
0.0802 | 4.05 | 32.774
0.0801 | 4.138 | 32.762
0.0802 | 4.228 | 32.729
0.0803 | 4.319 | 32.575
0.0804 | 4.412 | 32.592
0.0801 | 4.507 | 32.757
0.0802 | 4.604 | 32.67
0.0802 | 4.703 | 32.642
0.0801 | 4.803 | 32.74
0.0802 | 4.906 | 32.7
0.0802 | 5.01 | 32.715
0.0801 | 5.117 | 32.709
0.0801 | 5.225 | 32.828
0.0801 | 5.336 | 32.814
0.08 | 5.449 | 32.887
0.08 | 5.564 | 32.847
0.0801 | 5.681 | 33.025
0.0801 | 5.8 | 32.819
0.0801 | 5.922 | 32.766
0.0801 | 6.046 | 32.763
0.0803 | 6.173 | 32.779
0.0801 | 6.301 | 32.995
0.0801 | 6.433 | 32.781
0.0801 | 6.567 | 32.944
0.0801 | 6.703 | 32.918
0.0801 | 6.842 | 33.103
0.0799 | 6.984 | 33.066
0.0802 | 7.128 | 33.032
0.0799 | 7.276 | 33.044
0.0802 | 7.426 | 32.872
0.0802 | 7.579 | 33.008
0.0802 | 7.735 | 32.981
0.0803 | 7.894 | 33.018
0.0803 | 8.056 | 32.936
0.0802 | 8.221 | 33.04
0.0801 | 8.389 | 33.046
0.0801 | 8.561 | 32.966
0.0801 | 8.736 | 33.136
0.0801 | 8.914 | 32.994
0.0803 | 9.096 | 33.096
0.0802 | 9.281 | 33.163
0.0801 | 9.469 | 33.135
0.0802 | 9.662 | 33.126
0.0801 | 9.858 | 33.026
0.0803 | 10.058 | 33.045
0.0801 | 10.261 | 33.233
0.0803 | 10.469 | 33.191
0.0801 | 10.681 | 33.098
0.0801 | 10.896 | 33.176
0.0802 | 11.116 | 33.2
0.0801 | 11.34 | 33.153
0.0801 | 11.569 | 33.135
0.0801 | 11.801 | 33.216
0.0803 | 12.039 | 33.123
0.0802 | 12.281 | 33.19
0.0801 | 12.527 | 33.172
0.0801 | 12.778 | 33.225
0.0801 | 13.034 | 33.225
0.0801 | 13.295 | 33.189
0.0801 | 13.562 | 33.285
0.0801 | 13.833 | 33.235
0.08 | 14.109 | 33.265
0.0803 | 14.391 | 33.23
0.0802 | 14.678 | 33.226
0.0801 | 14.971 | 33.252
0.0801 | 15.269 | 33.225
0.0802 | 15.573 | 33.285
0.0801 | 15.883 | 33.208
0.0802 | 16.199 | 33.267
0.0802 | 16.521 | 33.343
0.0801 | 16.849 | 33.2
0.0802 | 17.183 | 33.216
0.0801 | 17.524 | 33.33
0.0802 | 17.872 | 33.271
0.0801 | 18.226 | 33.275
0.0801 | 18.587 | 33.285
0.0801 | 18.955 | 33.329
0.0801 | 19.33 | 33.263
0.0801 | 19.712 | 33.32
0.0801 | 20.102 | 33.325
0.0803 | 20.499 | 33.233
0.0802 | 20.904 | 33.193
0.0802 | 21.317 | 33.319
0.0802 | 21.737 | 33.227
0.0802 | 22.166 | 33.198
0.0802 | 22.603 | 33.242
0.0801 | 23.048 | 33.282
0.0801 | 23.502 | 33.361
0.0802 | 23.964 | 33.373
0.08 | 24.436 | 33.353
0.0802 | 24.916 | 33.207
0.0802 | 25.406 | 33.322
0.0801 | 25.906 | 33.266
0.0802 | 26.415 | 33.281
0.0801 | 26.933 | 33.241
0.0801 | 27.462 | 33.26
0.0802 | 28.001 | 33.325
0.0802 | 28.55 | 33.308
0.0801 | 29.11 | 33.285
0.0801 | 29.681 | 33.297
0.0802 | 30.262 | 33.302
0.0802 | 30.855 | 33.342
0.0801 | 31.459 | 33.236
0.0802 | 32.075 | 33.299
0.0801 | 32.703 | 33.286
0.0802 | 33.343 | 33.282
0.0802 | 33.995 | 33.332
0.0802 | 34.66 | 33.303
0.0801 | 35.337 | 33.213
0.0801 | 36.028 | 33.284
0.0802 | 36.732 | 33.299
0.0802 | 37.449 | 33.27
0.0801 | 38.18 | 33.292
0.0801 | 38.925 | 33.279
0.0802 | 39.685 | 33.267
0.0801 | 40.459 | 33.303
0.0801 | 41.249 | 33.24
0.0801 | 42.053 | 33.237
0.0801 | 42.873 | 33.277
0.0801 | 43.709 | 33.272
0.0801 | 44.56 | 33.278
0.0801 | 45.429 | 33.241
0.0801 | 46.314 | 33.277
0.0802 | 47.216 | 33.229
0.0802 | 48.135 | 33.251
0.0801 | 49.072 | 33.237
0.0802 | 50.027 | 33.276
0.0801 | 51 | 33.22
0.0801 | 51.993 | 33.236
0.0801 | 53.004 | 33.233
0.0801 | 54.035 | 33.232
0.0801 | 55.085 | 33.18
0.0801 | 56.156 | 33.234
0.0801 | 57.248 | 33.174
0.0801 | 58.36 | 33.244
0.0801 | 59.494 | 33.17
0.0801 | 60.65 | 33.214
0.0801 | 61.828 | 33.189
0.0801 | 63.029 | 33.154
0.0801 | 64.253 | 33.206
0.0802 | 65.5 | 33.169
0.0801 | 66.772 | 33.189
0.0801 | 68.068 | 33.169
0.0802 | 69.389 | 33.178
0.0801 | 70.735 | 33.166
0.0802 | 72.107 | 33.155
0.0801 | 73.506 | 33.169
0.0801 | 74.932 | 33.156
0.0802 | 76.385 | 33.131
0.0801 | 77.866 | 33.141
0.0802 | 79.376 | 33.125
0.0801 | 80.914 | 33.139
0.0802 | 82.483 | 33.132
0.0801 | 84.081 | 33.132
0.0801 | 85.711 | 33.142
0.0802 | 87.371 | 33.129
0.0801 | 89.064 | 33.125
0.0801 | 90.789 | 33.11
0.0801 | 92.548 | 33.144
0.0802 | 94.34 | 33.102
0.0801 | 96.167 | 33.108
0.0801 | 98.029 | 33.106
0.0801 | 99.927 | 33.07
0.0801 | 101.862 | 33.095
0.0801 | 103.834 | 33.089
0.0801 | 105.843 | 33.078
0.0801 | 107.892 | 33.082
0.0801 | 109.98 | 33.067
0.0801 | 112.108 | 33.097
0.0801 | 114.277 | 33.09
0.0801 | 116.488 | 33.094
0.0801 | 118.741 | 33.082
0.0801 | 121.038 | 33.076
0.0801 | 123.379 | 33.072
0.0801 | 125.765 | 33.079
0.0801 | 128.198 | 33.086
0.0801 | 130.677 | 33.08
0.0801 | 133.203 | 33.081
0.0801 | 135.779 | 33.053
0.0801 | 138.404 | 33.04
0.0802 | 141.079 | 33.085
0.0801 | 143.806 | 33.072
0.0802 | 146.586 | 33.067
0.0801 | 149.419 | 33.062
0.0801 | 152.307 | 33.066
0.0801 | 155.25 | 33.047
0.0801 | 158.25 | 33.06

## 0.09s
0.081 | 0.031 | 12.478
0.0891 | 0.042 | 16.533
0.089 | 0.052 | 18.629
0.0916 | 0.063 | 19.586
0.0919 | 0.075 | 23.816
0.0912 | 0.086 | 23.909
0.091 | 0.098 | 24.702
0.0906 | 0.11 | 26.495
0.0927 | 0.122 | 29.194
0.09 | 0.134 | 26.008
0.0916 | 0.147 | 26.694
0.0903 | 0.159 | 28.98
0.0894 | 0.173 | 29.37
0.0899 | 0.186 | 30.071
0.0902 | 0.199 | 30.715
0.0904 | 0.213 | 28.882
0.0918 | 0.227 | 29.264
0.0897 | 0.242 | 32.385
0.0889 | 0.256 | 30.47
0.0899 | 0.271 | 31.551
0.091 | 0.286 | 30.642
0.0908 | 0.302 | 32.58
0.0898 | 0.318 | 33.307
0.091 | 0.334 | 31.598
0.0898 | 0.35 | 31.875
0.0899 | 0.367 | 32.794
0.0903 | 0.384 | 31.95
0.0906 | 0.402 | 32.667
0.0902 | 0.419 | 33.797
0.09 | 0.437 | 32.333
0.0897 | 0.456 | 33.025
0.0896 | 0.474 | 33.248
0.0897 | 0.494 | 33.034
0.0903 | 0.513 | 32.971
0.0904 | 0.533 | 32.94
0.0899 | 0.553 | 32.482
0.09 | 0.574 | 33.423
0.0903 | 0.595 | 32.465
0.09 | 0.616 | 33.446
0.0905 | 0.638 | 32.93
0.0904 | 0.661 | 33.022
0.0902 | 0.683 | 33.324
0.0901 | 0.706 | 33.373
0.0905 | 0.73 | 33.254
0.0906 | 0.754 | 33.72
0.0903 | 0.779 | 32.775
0.0903 | 0.804 | 32.932
0.0904 | 0.829 | 32.941
0.0903 | 0.855 | 32.773
0.0912 | 0.881 | 33.217
0.0899 | 0.908 | 33.537
0.0902 | 0.936 | 33.592
0.0902 | 0.964 | 33.8
0.0901 | 0.992 | 33.337
0.0901 | 1.022 | 33.422
0.0904 | 1.051 | 33.769
0.09 | 1.081 | 33.903
0.09 | 1.112 | 33.651
0.0902 | 1.144 | 33.689
0.0905 | 1.176 | 33.326
0.0908 | 1.208 | 33.579
0.0899 | 1.242 | 33.838
0.09 | 1.275 | 33.886
0.0906 | 1.31 | 33.55
0.0901 | 1.345 | 33.931
0.09 | 1.381 | 34.016
0.0903 | 1.418 | 33.927
0.0899 | 1.455 | 34.03
0.09 | 1.493 | 34.197
0.0895 | 1.532 | 34.302
0.0905 | 1.571 | 33.751
0.0904 | 1.611 | 34
0.09 | 1.653 | 34.206
0.0902 | 1.694 | 34.181
0.0904 | 1.737 | 34.227
0.0905 | 1.78 | 34.275
0.09 | 1.825 | 34.213
0.0904 | 1.87 | 34.367
0.0899 | 1.916 | 34.294
0.0904 | 1.963 | 34.297
0.0901 | 2.011 | 34.474
0.0903 | 2.059 | 34.248
0.09 | 2.109 | 34.388
0.0897 | 2.159 | 34.772
0.09 | 2.211 | 34.712
0.0902 | 2.264 | 34.553
0.0899 | 2.317 | 34.873
0.0899 | 2.372 | 34.613
0.0899 | 2.427 | 34.614
0.09 | 2.484 | 34.508
0.0901 | 2.542 | 34.885
0.09 | 2.601 | 34.981
0.0905 | 2.661 | 34.567
0.0903 | 2.722 | 34.773
0.0898 | 2.785 | 35.241
0.0902 | 2.848 | 34.778
0.0904 | 2.913 | 34.79
0.0899 | 2.979 | 35.209
0.0901 | 3.047 | 35.26
0.0901 | 3.115 | 35.097
0.0901 | 3.185 | 35.331
0.09 | 3.257 | 35.082
0.09 | 3.329 | 34.996
0.0903 | 3.404 | 34.974
0.0902 | 3.479 | 34.999
0.0903 | 3.556 | 34.926
0.0901 | 3.635 | 35.267
0.09 | 3.715 | 34.968
0.0902 | 3.796 | 35.18
0.0903 | 3.879 | 35.122
0.0901 | 3.964 | 35.242
0.0899 | 4.05 | 35.405
0.09 | 4.138 | 35.442
0.0901 | 4.228 | 35.372
0.0901 | 4.319 | 35.493
0.0903 | 4.412 | 35.45
0.0902 | 4.507 | 35.455
0.0903 | 4.604 | 35.535
0.09 | 4.703 | 35.666
0.0902 | 4.803 | 35.656
0.09 | 4.906 | 35.659
0.0902 | 5.01 | 35.626
0.0901 | 5.117 | 35.565
0.0902 | 5.225 | 35.604
0.0899 | 5.336 | 35.795
0.0901 | 5.449 | 35.604
0.0901 | 5.564 | 35.726
0.0902 | 5.681 | 35.723
0.09 | 5.8 | 35.778
0.0902 | 5.922 | 35.653
0.09 | 6.046 | 35.802
0.0901 | 6.173 | 35.821
0.0899 | 6.301 | 35.911
0.0902 | 6.433 | 35.75
0.0901 | 6.567 | 36.004
0.0902 | 6.703 | 35.92
0.0902 | 6.842 | 35.743
0.0899 | 6.984 | 35.922
0.09 | 7.128 | 35.957
0.0901 | 7.276 | 35.849
0.0902 | 7.426 | 35.853
0.0903 | 7.579 | 35.944
0.0901 | 7.735 | 36.004
0.0902 | 7.894 | 36.148
0.0903 | 8.056 | 36.028
0.0901 | 8.221 | 36.044
0.0901 | 8.389 | 36.045
0.09 | 8.561 | 36.114
0.0901 | 8.736 | 36.016
0.0901 | 8.914 | 36.122
0.0902 | 9.096 | 36.032
0.0902 | 9.281 | 36.068
0.0901 | 9.469 | 36.089
0.0901 | 9.662 | 36.075
0.0901 | 9.858 | 36.186
0.0902 | 10.058 | 36.222
0.0901 | 10.261 | 36.288
0.0901 | 10.469 | 36.187
0.0901 | 10.681 | 36.224
0.0901 | 10.896 | 36.167
0.0901 | 11.116 | 36.215
0.0902 | 11.34 | 36.059
0.0899 | 11.569 | 36.342
0.0901 | 11.801 | 36.192
0.0902 | 12.039 | 36.343
0.0902 | 12.281 | 36.229
0.0901 | 12.527 | 36.209
0.0901 | 12.778 | 36.28
0.0901 | 13.034 | 36.244
0.0901 | 13.295 | 36.349
0.09 | 13.562 | 36.291
0.0902 | 13.833 | 36.234
0.0901 | 14.109 | 36.219
0.0901 | 14.391 | 36.301
0.0901 | 14.678 | 36.291
0.0901 | 14.971 | 36.292
0.0901 | 15.269 | 36.287
0.0902 | 15.573 | 36.29
0.0902 | 15.883 | 36.303
0.0902 | 16.199 | 36.319
0.0901 | 16.521 | 36.293
0.0902 | 16.849 | 36.335
0.0901 | 17.183 | 36.423
0.0901 | 17.524 | 36.339
0.0901 | 17.872 | 36.336
0.0901 | 18.226 | 36.36
0.09 | 18.587 | 36.416
0.0901 | 18.955 | 36.35
0.09 | 19.33 | 36.381
0.0902 | 19.712 | 36.334
0.0901 | 20.102 | 36.298
0.0902 | 20.499 | 36.343
0.09 | 20.904 | 36.307
0.0901 | 21.317 | 36.332
0.0901 | 21.737 | 36.368
0.0901 | 22.166 | 36.347
0.0901 | 22.603 | 36.325
0.0901 | 23.048 | 36.373
0.0901 | 23.502 | 36.324
0.0901 | 23.964 | 36.358
0.0901 | 24.436 | 36.326
0.0901 | 24.916 | 36.323
0.0901 | 25.406 | 36.318
0.0901 | 25.906 | 36.365
0.0901 | 26.415 | 36.355
0.0901 | 26.933 | 36.282
0.0901 | 27.462 | 36.341
0.0901 | 28.001 | 36.332
0.0901 | 28.55 | 36.36
0.0901 | 29.11 | 36.302
0.0901 | 29.681 | 36.343
0.0901 | 30.262 | 36.313
0.0901 | 30.855 | 36.323
0.0901 | 31.459 | 36.333
0.0901 | 32.075 | 36.361
0.0902 | 32.703 | 36.226
0.0901 | 33.343 | 36.339
0.0901 | 33.995 | 36.314
0.0901 | 34.66 | 36.323
0.0901 | 35.337 | 36.335
0.0901 | 36.028 | 36.258
0.0901 | 36.732 | 36.345
0.0901 | 37.449 | 36.279
0.0901 | 38.18 | 36.264
0.0901 | 38.925 | 36.291
0.0901 | 39.685 | 36.226
0.0901 | 40.459 | 36.343
0.0901 | 41.249 | 36.301
0.0901 | 42.053 | 36.285
0.0901 | 42.873 | 36.25
0.0901 | 43.709 | 36.254
0.0901 | 44.56 | 36.251
0.0901 | 45.429 | 36.242
0.0901 | 46.314 | 36.255
0.0901 | 47.216 | 36.302
0.0901 | 48.135 | 36.254
0.0901 | 49.072 | 36.266
0.0901 | 50.027 | 36.281
0.0901 | 51 | 36.248
0.0901 | 51.993 | 36.24
0.0901 | 53.004 | 36.271
0.0901 | 54.035 | 36.231
0.0901 | 55.085 | 36.224
0.0901 | 56.156 | 36.258
0.0901 | 57.248 | 36.238
0.0901 | 58.36 | 36.233
0.0901 | 59.494 | 36.253
0.0901 | 60.65 | 36.214
0.0901 | 61.828 | 36.261
0.0901 | 63.029 | 36.234
0.0901 | 64.253 | 36.21
0.0901 | 65.5 | 36.201
0.0901 | 66.772 | 36.24
0.0901 | 68.068 | 36.201
0.0901 | 69.389 | 36.203
0.0901 | 70.735 | 36.209
0.0901 | 72.107 | 36.205
0.0901 | 73.506 | 36.195
0.0901 | 74.932 | 36.221
0.0901 | 76.385 | 36.228
0.0901 | 77.866 | 36.193
0.0901 | 79.376 | 36.204
0.0901 | 80.914 | 36.181
0.0915 | 82.483 | 36.506
0.0901 | 84.081 | 36.197
0.0901 | 85.711 | 36.161
0.0901 | 87.371 | 36.173
0.0901 | 89.064 | 36.161
0.0901 | 90.789 | 36.165
0.0901 | 92.548 | 36.153
0.0901 | 94.34 | 36.168
0.0901 | 96.167 | 36.149
0.0901 | 98.029 | 36.172
0.0901 | 99.927 | 36.157
0.0901 | 101.862 | 36.142
0.0901 | 103.834 | 36.161
0.0901 | 105.843 | 36.165
0.0901 | 107.892 | 36.168
0.0901 | 109.98 | 36.172
0.0901 | 112.108 | 36.186
0.0901 | 114.277 | 36.168
0.0901 | 116.488 | 36.151
0.0901 | 118.741 | 36.174
0.0901 | 121.038 | 36.17
0.0901 | 123.379 | 36.146
0.0901 | 125.765 | 36.158
0.0901 | 128.198 | 36.172
0.0901 | 130.677 | 36.143
0.0901 | 133.203 | 36.148
0.0901 | 135.779 | 36.17
0.0901 | 138.404 | 36.167
0.0901 | 141.079 | 36.171
0.0901 | 143.806 | 36.159
0.0901 | 146.586 | 36.158
0.0901 | 149.419 | 36.193
0.0901 | 152.307 | 36.169
0.0901 | 155.25 | 36.172
0.0901 | 158.25 | 36.173

## 0.1s
0.0941 | 0.031 | 14.668
0.0985 | 0.042 | 20.266
0.0988 | 0.052 | 21.304
0.101 | 0.063 | 24.2
0.1 | 0.075 | 28.154
0.101 | 0.086 | 27.887
0.101 | 0.098 | 29.627
0.1 | 0.11 | 31.74
0.101 | 0.122 | 31.212
0.101 | 0.134 | 32.772
0.1 | 0.147 | 33.21
0.101 | 0.159 | 33.146
0.0996 | 0.173 | 34.833
0.0999 | 0.186 | 34.774
0.0997 | 0.199 | 35.417
0.101 | 0.213 | 34.433
0.101 | 0.227 | 34.471
0.0999 | 0.242 | 35.905
0.0983 | 0.256 | 36.695
0.101 | 0.271 | 34.76
0.101 | 0.286 | 36.484
0.0995 | 0.302 | 37.52
0.0997 | 0.318 | 36.046
0.102 | 0.334 | 35.894
0.0993 | 0.35 | 36.614
0.1 | 0.367 | 36.782
0.0996 | 0.384 | 36.79
0.0998 | 0.402 | 36.205
0.1 | 0.419 | 36.928
0.101 | 0.437 | 37.193
0.1 | 0.456 | 37.246
0.1 | 0.474 | 37.176
0.1 | 0.494 | 37.027
0.0998 | 0.513 | 37.226
0.1 | 0.533 | 37.054
0.101 | 0.553 | 37
0.0996 | 0.574 | 37.318
0.101 | 0.595 | 36.72
0.0999 | 0.616 | 37.916
0.101 | 0.638 | 36.55
0.101 | 0.661 | 36.902
0.1 | 0.683 | 37.505
0.1 | 0.706 | 36.962
0.101 | 0.73 | 36.719
0.101 | 0.754 | 37.439
0.1 | 0.779 | 37.49
0.1 | 0.804 | 36.431
0.1 | 0.829 | 37.202
0.1 | 0.855 | 37.248
0.1 | 0.881 | 37.474
0.0999 | 0.908 | 37.646
0.0997 | 0.936 | 37.61
0.0998 | 0.964 | 37.422
0.101 | 0.992 | 37.132
0.1 | 1.022 | 37.509
0.1 | 1.051 | 37.848
0.1 | 1.081 | 37.651
0.0997 | 1.112 | 37.638
0.0999 | 1.144 | 37.772
0.0998 | 1.176 | 37.683
0.1 | 1.208 | 37.79
0.1 | 1.242 | 37.545
0.0996 | 1.275 | 37.741
0.1 | 1.31 | 37.496
0.0999 | 1.345 | 37.956
0.1 | 1.381 | 37.937
0.1 | 1.418 | 37.921
0.1 | 1.455 | 37.768
0.1 | 1.493 | 37.84
0.0999 | 1.532 | 37.787
0.101 | 1.571 | 37.451
0.1 | 1.611 | 37.973
0.1 | 1.653 | 37.692
0.0997 | 1.694 | 38.298
0.1 | 1.737 | 37.854
0.1 | 1.78 | 37.623
0.0996 | 1.825 | 38.157
0.1 | 1.87 | 38.44
0.1 | 1.916 | 37.943
0.1 | 1.963 | 37.942
0.1 | 2.011 | 38.467
0.1 | 2.059 | 37.716
0.1 | 2.109 | 37.587
0.0999 | 2.159 | 38.417
0.1 | 2.211 | 38.216
0.1 | 2.264 | 37.914
0.0999 | 2.317 | 38.294
0.1 | 2.372 | 38.018
0.0998 | 2.427 | 38.169
0.1 | 2.484 | 38.389
0.1 | 2.542 | 38.632
0.0995 | 2.601 | 38.452
0.1 | 2.661 | 38.714
0.1 | 2.722 | 38.29
0.1 | 2.785 | 38.266
0.1 | 2.848 | 38.565
0.1 | 2.913 | 38.17
0.1 | 2.979 | 38.575
0.1 | 3.047 | 38.271
0.0998 | 3.115 | 38.368
0.0999 | 3.185 | 38.577
0.1 | 3.257 | 38.129
0.1 | 3.329 | 38.467
0.1 | 3.404 | 38.369
0.1 | 3.479 | 38.671
0.1 | 3.556 | 38.317
0.0998 | 3.635 | 38.823
0.1 | 3.715 | 38.533
0.1 | 3.796 | 38.75
0.1 | 3.879 | 38.64
0.1 | 3.964 | 38.755
0.1 | 4.05 | 38.406
0.1 | 4.138 | 38.882
0.1 | 4.228 | 38.955
0.0999 | 4.319 | 38.955
0.1 | 4.412 | 38.719
0.1 | 4.507 | 38.571
0.1 | 4.604 | 38.83
0.1 | 4.703 | 38.722
0.1 | 4.803 | 38.799
0.1 | 4.906 | 38.648
0.1 | 5.01 | 39.037
0.1 | 5.117 | 38.698
0.1 | 5.225 | 38.764
0.0999 | 5.336 | 38.932
0.1 | 5.449 | 38.771
0.1 | 5.564 | 38.822
0.1 | 5.681 | 38.83
0.1 | 5.8 | 38.973
0.1 | 5.922 | 38.679
0.1 | 6.046 | 38.868
0.1 | 6.173 | 38.765
0.1 | 6.301 | 38.992
0.1 | 6.433 | 38.626
0.1 | 6.567 | 38.891
0.1 | 6.703 | 38.859
0.1 | 6.842 | 38.953
0.0999 | 6.984 | 39.038
0.1 | 7.128 | 39.053
0.1 | 7.276 | 38.831
0.1 | 7.426 | 38.934
0.1 | 7.579 | 39.075
0.1 | 7.735 | 39.06
0.0999 | 7.894 | 39.037
0.1 | 8.056 | 39.021
0.1 | 8.221 | 39.042
0.1 | 8.389 | 39.047
0.1 | 8.561 | 39.03
0.1 | 8.736 | 39.13
0.1 | 8.914 | 39.082
0.1 | 9.096 | 39.05
0.1 | 9.281 | 38.974
0.1 | 9.469 | 39.082
0.1 | 9.662 | 39.006
0.1 | 9.858 | 39.047
0.1 | 10.058 | 38.957
0.1 | 10.261 | 39.135
0.1 | 10.469 | 39.12
0.1 | 10.681 | 39.047
0.1 | 10.896 | 39.103
0.1 | 11.116 | 39.066
0.1 | 11.34 | 39.139
0.1 | 11.569 | 39.157
0.1 | 11.801 | 39.037
0.1 | 12.039 | 39.065
0.1 | 12.281 | 39.034
0.1 | 12.527 | 39.01
0.1 | 12.778 | 38.996
0.1 | 13.034 | 39.101
0.1 | 13.295 | 39.045
0.1 | 13.562 | 39.063
0.1 | 13.833 | 39.039
0.1 | 14.109 | 39.026
0.1 | 14.391 | 39.04
0.1 | 14.678 | 39.016
0.1 | 14.971 | 39.098
0.1 | 15.269 | 39.093
0.1 | 15.573 | 39.081
0.1 | 15.883 | 39.008
0.1 | 16.199 | 39.037
0.1 | 16.521 | 39.096
0.1 | 16.849 | 39.144
0.1 | 17.183 | 39.028
0.1 | 17.524 | 38.961
0.1 | 17.872 | 39.031
0.1 | 18.226 | 39.019
0.1 | 18.587 | 39.054
0.1 | 18.955 | 39.064
0.1 | 19.33 | 39.07
0.1 | 19.712 | 39.049
0.1 | 20.102 | 39.054
0.1 | 20.499 | 39.104
0.1 | 20.904 | 39.08
0.1 | 21.317 | 39.153
0.1 | 21.737 | 39.033
0.1 | 22.166 | 38.999
0.108 | 22.603 | 40.883
0.1 | 23.048 | 38.964
0.1 | 23.502 | 38.814
0.1 | 23.964 | 38.922
0.1 | 24.436 | 39.003
0.1 | 24.916 | 39.032
0.1 | 25.406 | 39.036
0.1 | 25.906 | 39.036
0.1 | 26.415 | 39.039
0.101 | 26.933 | 39.761
0.1 | 27.462 | 38.99
0.1 | 28.001 | 38.919
0.1 | 28.55 | 38.99
0.1 | 29.11 | 38.981
0.1 | 29.681 | 38.941
0.1 | 30.262 | 38.981
0.1 | 30.855 | 39.023
0.1 | 31.459 | 38.957
0.1 | 32.075 | 38.973
0.1 | 32.703 | 38.892
0.1 | 33.343 | 38.87
0.1 | 33.995 | 38.904
0.1 | 34.66 | 38.895
0.1 | 35.337 | 38.932
0.1 | 36.028 | 38.664
0.1 | 36.732 | 38.803
0.1 | 37.449 | 38.902
0.1 | 38.18 | 38.854
0.1 | 38.925 | 38.93
0.1 | 39.685 | 38.897
0.1 | 40.459 | 38.893
0.1 | 41.249 | 38.909
0.1 | 42.053 | 38.776
0.1 | 42.873 | 38.789
0.1 | 43.709 | 38.775
0.1 | 44.56 | 38.824
0.102 | 45.429 | 39.3
0.1 | 46.314 | 38.805
0.1 | 47.216 | 38.803
0.1 | 48.135 | 38.84
0.1 | 49.072 | 38.841
0.1 | 50.027 | 38.828
0.1 | 51 | 38.871
0.1 | 51.993 | 38.849
0.1 | 53.004 | 38.824
0.1 | 54.035 | 38.819
0.1 | 55.085 | 38.851
0.1 | 56.156 | 38.773
0.1 | 57.248 | 38.81
0.1 | 58.36 | 38.809
0.1 | 59.494 | 38.77
0.1 | 60.65 | 38.747
0.1 | 61.828 | 38.776
0.1 | 63.029 | 38.73
0.1 | 64.253 | 38.741
0.1 | 65.5 | 38.786
0.1 | 66.772 | 38.797
0.1 | 68.068 | 38.71
0.1 | 69.389 | 38.739
0.1 | 70.735 | 38.735
0.1 | 72.107 | 38.787
0.1 | 73.506 | 38.71
0.1 | 74.932 | 38.717
0.1 | 76.385 | 38.728
0.1 | 77.866 | 38.711
0.1 | 79.376 | 38.69
0.1 | 80.914 | 38.716
0.1 | 82.483 | 38.711
0.1 | 84.081 | 38.684
0.1 | 85.711 | 38.736
0.1 | 87.371 | 38.697
0.1 | 89.064 | 38.688
0.1 | 90.789 | 38.687
0.1 | 92.548 | 38.683
0.1 | 94.34 | 38.681
0.1 | 96.167 | 38.701
0.1 | 98.029 | 38.688
0.1 | 99.927 | 38.654
0.1 | 101.862 | 38.666
0.1 | 103.834 | 38.629
0.1 | 105.843 | 38.629
0.1 | 107.892 | 38.667
0.1 | 109.98 | 38.663
0.1 | 112.108 | 38.637
0.1 | 114.277 | 38.643
0.1 | 116.488 | 38.629
0.1 | 118.741 | 38.618
0.1 | 121.038 | 38.626
0.1 | 123.379 | 38.622
0.1 | 125.765 | 38.619
0.1 | 128.198 | 38.612
0.1 | 130.677 | 38.629
0.1 | 133.203 | 38.616
0.1 | 135.779 | 38.625
0.1 | 138.404 | 38.617
0.1 | 141.079 | 38.599
0.1 | 143.806 | 38.586
0.1 | 146.586 | 38.612
0.1 | 149.419 | 38.606
0.1 | 152.307 | 38.599
0.1 | 155.25 | 38.625
0.1 | 158.25 | 38.585

## 0.2s
0.181 | 0.031 | 21.301
0.195 | 0.042 | 29.66
0.196 | 0.052 | 31.231
0.201 | 0.063 | 35.014
0.202 | 0.075 | 37.859
0.202 | 0.086 | 39.383
0.201 | 0.098 | 42.571
0.2 | 0.11 | 44.259
0.199 | 0.122 | 45.812
0.201 | 0.134 | 45.354
0.2 | 0.147 | 46.717
0.201 | 0.159 | 48.933
0.199 | 0.173 | 49.835
0.2 | 0.186 | 51.512
0.2 | 0.199 | 50.319
0.201 | 0.213 | 50.807
0.201 | 0.227 | 51.564
0.2 | 0.242 | 52.882
0.2 | 0.256 | 52.529
0.201 | 0.271 | 54.155
0.2 | 0.286 | 54.049
0.2 | 0.302 | 53.944
0.2 | 0.318 | 55.054
0.2 | 0.334 | 55.382
0.2 | 0.35 | 55.071
0.199 | 0.367 | 55.965
0.2 | 0.384 | 55.853
0.2 | 0.402 | 57.207
0.2 | 0.419 | 57.168
0.199 | 0.437 | 56.999
0.2 | 0.456 | 57.408
0.2 | 0.474 | 57.952
0.2 | 0.494 | 57.55
0.2 | 0.513 | 58.19
0.2 | 0.533 | 58.424
0.2 | 0.553 | 58.277
0.2 | 0.574 | 59.323
0.2 | 0.595 | 59.152
0.199 | 0.616 | 59.853
0.201 | 0.638 | 59.048
0.2 | 0.661 | 59.734
0.2 | 0.683 | 59.781
0.2 | 0.706 | 60.346
0.201 | 0.73 | 60.136
0.2 | 0.754 | 60.597
0.2 | 0.779 | 60.387
0.2 | 0.804 | 60.703
0.2 | 0.829 | 60.724
0.2 | 0.855 | 61.144
0.2 | 0.881 | 61.696
0.2 | 0.908 | 61.698
0.2 | 0.936 | 62.221
0.199 | 0.964 | 61.974
0.2 | 0.992 | 61.909
0.2 | 1.022 | 62.401
0.2 | 1.051 | 62.383
0.2 | 1.081 | 62.432
0.2 | 1.112 | 63.095
0.2 | 1.144 | 62.836
0.2 | 1.176 | 62.876
0.2 | 1.208 | 63.067
0.2 | 1.242 | 62.744
0.2 | 1.275 | 63.345
0.2 | 1.31 | 63.575
0.2 | 1.345 | 63.474
0.2 | 1.381 | 63.854
0.2 | 1.418 | 64.024
0.2 | 1.455 | 63.892
0.2 | 1.493 | 64.085
0.2 | 1.532 | 64.056
0.2 | 1.571 | 64.047
0.2 | 1.611 | 64.622
0.2 | 1.653 | 64.226
0.2 | 1.694 | 64.878
0.2 | 1.737 | 64.661
0.201 | 1.78 | 64.544
0.2 | 1.825 | 64.613
0.2 | 1.87 | 65.074
0.2 | 1.916 | 64.957
0.2 | 1.963 | 65.145
0.2 | 2.011 | 65.363
0.2 | 2.059 | 65.182
0.2 | 2.109 | 65.391
0.2 | 2.159 | 65.358
0.2 | 2.211 | 65.64
0.2 | 2.264 | 65.507
0.2 | 2.317 | 65.54
0.2 | 2.372 | 65.727
0.2 | 2.427 | 65.852
0.2 | 2.484 | 66.011
0.2 | 2.542 | 65.892
0.2 | 2.601 | 66.08
0.2 | 2.661 | 66.142
0.2 | 2.722 | 66.165
0.2 | 2.785 | 66.071
0.2 | 2.848 | 66.316
0.2 | 2.913 | 66.122
0.2 | 2.979 | 66.256
0.2 | 3.047 | 66.368
0.2 | 3.115 | 66.552
0.2 | 3.185 | 66.362
0.2 | 3.257 | 66.323
0.2 | 3.329 | 66.333
0.2 | 3.404 | 66.564
0.2 | 3.479 | 66.652
0.2 | 3.556 | 66.569
0.2 | 3.635 | 66.619
0.2 | 3.715 | 66.344
0.2 | 3.796 | 66.743
0.2 | 3.879 | 66.704
0.2 | 3.964 | 66.713
0.2 | 4.05 | 66.817
0.2 | 4.138 | 66.801
0.2 | 4.228 | 66.954
0.2 | 4.319 | 66.74
0.2 | 4.412 | 66.901
0.2 | 4.507 | 66.614
0.2 | 4.604 | 66.901
0.2 | 4.703 | 66.57
0.2 | 4.803 | 66.963
0.2 | 4.906 | 66.757
0.2 | 5.01 | 66.927
0.2 | 5.117 | 66.976
0.2 | 5.225 | 66.923
0.2 | 5.336 | 66.831
0.2 | 5.449 | 66.894
0.2 | 5.564 | 66.863
0.2 | 5.681 | 66.982
0.2 | 5.8 | 66.856
0.2 | 5.922 | 66.723
0.2 | 6.046 | 67.11
0.2 | 6.173 | 66.931
0.2 | 6.301 | 66.854
0.2 | 6.433 | 66.932
0.2 | 6.567 | 66.954
0.2 | 6.703 | 66.835
0.2 | 6.842 | 66.948
0.2 | 6.984 | 66.766
0.2 | 7.128 | 66.948
0.2 | 7.276 | 66.854
0.2 | 7.426 | 66.832
0.2 | 7.579 | 66.878
0.2 | 7.735 | 66.842
0.2 | 7.894 | 66.823
0.2 | 8.056 | 66.805
0.2 | 8.221 | 66.88
0.2 | 8.389 | 66.824
0.2 | 8.561 | 66.736
0.2 | 8.736 | 66.73
0.2 | 8.914 | 66.653
0.2 | 9.096 | 66.636
0.2 | 9.281 | 66.701
0.2 | 9.469 | 66.699
0.2 | 9.662 | 66.655
0.2 | 9.858 | 66.521
0.2 | 10.058 | 66.538
0.2 | 10.261 | 66.498
0.2 | 10.469 | 66.529
0.2 | 10.681 | 66.409
0.2 | 10.896 | 66.46
0.2 | 11.116 | 66.466
0.2 | 11.34 | 66.473
0.2 | 11.569 | 66.441
0.2 | 11.801 | 66.38
0.2 | 12.039 | 66.282
0.2 | 12.281 | 66.314
0.2 | 12.527 | 66.227
0.2 | 12.778 | 66.245
0.2 | 13.034 | 66.188
0.2 | 13.295 | 66.169
0.2 | 13.562 | 66.163
0.2 | 13.833 | 66.167
0.2 | 14.109 | 66.062
0.2 | 14.391 | 66.128
0.2 | 14.678 | 66.163
0.2 | 14.971 | 66.021
0.2 | 15.269 | 66.094
0.2 | 15.573 | 65.963
0.2 | 15.883 | 65.93
0.2 | 16.199 | 66.008
0.2 | 16.521 | 65.88
0.2 | 16.849 | 65.963
0.2 | 17.183 | 65.793
0.2 | 17.524 | 65.772
0.2 | 17.872 | 65.9
0.2 | 18.226 | 65.815
0.2 | 18.587 | 65.734
0.2 | 18.955 | 65.675
0.2 | 19.33 | 65.769
0.2 | 19.712 | 65.639
0.2 | 20.102 | 65.624
0.2 | 20.499 | 65.605
0.2 | 20.904 | 65.534
0.2 | 21.317 | 65.559
0.2 | 21.737 | 65.539
0.2 | 22.166 | 65.495
0.2 | 22.603 | 65.411
0.2 | 23.048 | 65.457
0.2 | 23.502 | 65.419
0.2 | 23.964 | 65.374
0.2 | 24.436 | 65.336
0.2 | 24.916 | 65.286
0.2 | 25.406 | 65.273
0.2 | 25.906 | 65.24
0.2 | 26.415 | 65.258
0.2 | 26.933 | 65.19
0.2 | 27.462 | 65.218
0.2 | 28.001 | 65.131
0.2 | 28.55 | 65.12
0.2 | 29.11 | 65.157
0.2 | 29.681 | 65.01
0.2 | 30.262 | 65.027
0.2 | 30.855 | 65.026
0.2 | 31.459 | 65.063
0.2 | 32.075 | 64.915
0.2 | 32.703 | 64.927
0.2 | 33.343 | 64.946
0.2 | 33.995 | 64.893
0.2 | 34.66 | 64.844
0.2 | 35.337 | 64.798
0.2 | 36.028 | 64.853
0.2 | 36.732 | 64.834
0.2 | 37.449 | 64.81
0.2 | 38.18 | 64.766
0.2 | 38.925 | 64.74
0.2 | 39.685 | 64.711
0.2 | 40.459 | 64.684
0.2 | 41.249 | 64.688
0.2 | 42.053 | 64.639
0.2 | 42.873 | 64.63
0.2 | 43.709 | 64.622
0.2 | 44.56 | 64.63
0.2 | 45.429 | 64.609
0.2 | 46.314 | 64.593
0.2 | 47.216 | 64.549
0.2 | 48.135 | 64.521
0.2 | 49.072 | 64.506
0.2 | 50.027 | 64.481
0.2 | 51 | 64.451
0.2 | 51.993 | 64.43
0.2 | 53.004 | 64.418
0.2 | 54.035 | 64.387
0.2 | 55.085 | 64.346
0.2 | 56.156 | 64.365
0.2 | 57.248 | 64.368
0.2 | 58.36 | 64.32
0.2 | 59.494 | 64.317
0.2 | 60.65 | 64.291
0.2 | 61.828 | 64.308
0.2 | 63.029 | 64.297
0.2 | 64.253 | 64.232
0.2 | 65.5 | 64.266
0.2 | 66.772 | 64.251
0.2 | 68.068 | 64.242
0.2 | 69.389 | 64.227
0.2 | 70.735 | 64.214
0.2 | 72.107 | 64.201
0.2 | 73.506 | 64.168
0.2 | 74.932 | 64.174
0.2 | 76.385 | 64.18
0.2 | 77.866 | 64.151
0.2 | 79.376 | 64.159
0.2 | 80.914 | 64.123
0.2 | 82.483 | 64.115
0.2 | 84.081 | 64.111
0.2 | 85.711 | 64.086
0.2 | 87.371 | 64.087
0.2 | 89.064 | 64.079
0.2 | 90.789 | 64.094
0.2 | 92.548 | 64.086
0.2 | 94.34 | 64.033
0.2 | 96.167 | 64.039
0.2 | 98.029 | 64.048
0.2 | 99.927 | 64.045
0.2 | 101.862 | 64.044
0.2 | 103.834 | 64.013
0.2 | 105.843 | 64
0.2 | 107.892 | 64.005
0.2 | 109.98 | 64.032
0.2 | 112.108 | 64.032
0.2 | 114.277 | 64.009
0.2 | 116.488 | 64.009
0.2 | 118.741 | 64.028
0.2 | 121.038 | 64.038
0.2 | 123.379 | 64.052
0.2 | 125.765 | 64.032
0.2 | 128.198 | 64.012
0.2 | 130.677 | 64.035
0.2 | 133.203 | 64.024
0.2 | 135.779 | 64.026
0.2 | 138.404 | 64.028
0.2 | 141.079 | 64.025
0.2 | 143.806 | 64.029
0.2 | 146.586 | 64.035
0.2 | 149.419 | 64.043
0.2 | 152.307 | 64.046
0.2 | 155.25 | 64.07
0.2 | 158.25 | 64.057